## 500C_5 mm Flibe_coated+dewar_1
Time (min) | Time (h) | Sweep gas flow rate N2 equivalent (std. ml/min) | Sweep gas flow rate Ar equivalent (std. ml/min) | Sweep gas flow rate Q (std. m3/s) | Temp of sweep gas for standard condition (DegC) | Temp of sweep gas for standard condition, T (K) | Pressure of sweep gas for standard condition (kPa-a) | Pressure of sweep gas for standard condition, P (Pa) | mol/s for sweep gas (n) | Measured PPM by GC | Mole fraction of H2 in Ar (C) | Area of layer, A (m2) | Permeation flux J (mol/m2-s) | Thickness of Ni membrane, LNi (m) | Avg. 1D Permeability of Ni membrane at 500C established from dry runs ØNi (mol/m.s.Pa^0.5) | Upstream volume total pressure (bar-g) | Upstream volume H2 pressure due to partial Ar displacement through dilution purging Pup(Pa) | H2 pressure at the Ni-FLiBe interface (Pa) | Effective upstream H2 pressure for FLiBe layer Pup, FLiBe(Pa) | Thickness of salt layer at 500C, LFLiBe (m) | Downstream total pressure (bar-g) | Downstream total pressure (Pa) | Downstream H2 pressure Pdown, FLiBe (Pa) | 1D Permeability, ØFLiBe 1D (= J.LFLiBe/(Pup, FLiBe - Pdown, FLiBe)) (mol/m.s.Pa) | 1D Permeability, ØFLiBe 1D (= J.LFLiBe/(Pup, FLiBe - Pdown, FLiBe)) (H2/m.s.Pa)
0 | 0 | 20 | 29.146 | 4.857667e-07 | 21.1 | 294.1 | 101.3 | 101300 | 2.012482e-05 | 21.50495 | 2.150495e-05 | 0.004776287 | 9.061085e-08 | 0.002032 | 4.572434e-11 | 0.11 | 111000 | 108333 | 108333 | 0.005139858 | 0.06 | 106000 | 2.279525 | 4.299119e-15 | 2588929552.7
3 | 0.05 | 20 | 29.146 | 4.857667e-07 | 21.1 | 294.1 | 101.3 | 101300 | 2.012482e-05 | 23.60891 | 2.360891e-05 | 0.004776287 | 9.947586e-08 | 0.002032 | 4.572434e-11 | 0.11 | 111000 | 108073.9 | 108073.9 | 0.005139858 | 0.06 | 106000 | 2.502545 | 4.731057e-15 | 2849042547.1
6 | 0.1 | 20 | 29.146 | 4.857667e-07 | 21.1 | 294.1 | 101.3 | 101300 | 2.012482e-05 | 29.5495 | 2.95495e-05 | 0.004776287 | 1.245065e-07 | 0.002032 | 4.572434e-11 | 0.11 | 111000 | 107343.7 | 107343.7 | 0.005139858 | 0.06 | 106000 | 3.132248 | 5.961823e-15 | 3590209619.0
9 | 0.15 | 20 | 29.146 | 4.857667e-07 | 21.1 | 294.1 | 101.3 | 101300 | 2.012482e-05 | 15.71287 | 1.571287e-05 | 0.004776287 | 6.620599e-08 | 0.002032 | 4.572434e-11 | 0.11 | 111000 | 109048.2 | 109048.2 | 0.005139858 | 0.06 | 106000 | 1.665564 | 3.12059e-15 | 1879219148.8
12 | 0.2 | 20 | 29.146 | 4.857667e-07 | 21.1 | 294.1 | 101.3 | 101300 | 2.012482e-05 | 23.93069 | 2.393069e-05 | 0.004776287 | 1.008317e-07 | 0.002032 | 4.572434e-11 | 0.11 | 111000 | 108034.3 | 108034.3 | 0.005139858 | 0.06 | 106000 | 2.536653 | 4.7973e-15 | 2888933936.8
15 | 0.25 | 20 | 29.146 | 4.857667e-07 | 21.1 | 294.1 | 101.3 | 101300 | 2.012482e-05 | 26.23267 | 2.623267e-05 | 0.004776287 | 1.10531e-07 | 0.002032 | 4.572434e-11 | 0.11 | 111000 | 107751.1 | 107751.1 | 0.005139858 | 0.06 | 106000 | 2.780663 | 5.272602e-15 | 3175160762.3
18 | 0.3 | 20 | 29.146 | 4.857667e-07 | 21.1 | 294.1 | 101.3 | 101300 | 2.012482e-05 | 18.08911 | 1.808911e-05 | 0.004776287 | 7.621824e-08 | 0.002032 | 4.572434e-11 | 0.11 | 111000 | 108754.5 | 108754.5 | 0.005139858 | 0.06 | 106000 | 1.917446 | 3.602222e-15 | 2169257986.9
21 | 0.35 | 20 | 29.146 | 4.857667e-07 | 21.1 | 294.1 | 101.3 | 101300 | 2.012482e-05 | 16.87624 | 1.687624e-05 | 0.004776287 | 7.110782e-08 | 0.002032 | 4.572434e-11 | 0.11 | 111000 | 108904.3 | 108904.3 | 0.005139858 | 0.06 | 106000 | 1.788881 | 3.356065e-15 | 2021022635.8
24 | 0.4 | 20 | 29.146 | 4.857667e-07 | 21.1 | 294.1 | 101.3 | 101300 | 2.012482e-05 | 18.73267 | 1.873267e-05 | 0.004776287 | 7.892989e-08 | 0.002032 | 4.572434e-11 | 0.11 | 111000 | 108675 | 108675 | 0.005139858 | 0.06 | 106000 | 1.985663 | 3.73311e-15 | 2248078755.3
27 | 0.45 | 20 | 29.146 | 4.857667e-07 | 21.1 | 294.1 | 101.3 | 101300 | 2.012482e-05 | 17.49505 | 1.749505e-05 | 0.004776287 | 7.371518e-08 | 0.002032 | 4.572434e-11 | 0.11 | 111000 | 108827.9 | 108827.9 | 0.005139858 | 0.06 | 106000 | 1.854475 | 3.481571e-15 | 2096602116.4
30 | 0.5 | 20 | 29.146 | 4.857667e-07 | 21.1 | 294.1 | 101.3 | 101300 | 2.012482e-05 | 22.24752 | 2.224752e-05 | 0.004776287 | 9.373967e-08 | 0.002032 | 4.572434e-11 | 0.11 | 111000 | 108241.5 | 108241.5 | 0.005139858 | 0.06 | 106000 | 2.358238 | 4.451333e-15 | 2680592651.8
33 | 0.55 | 20 | 29.146 | 4.857667e-07 | 21.1 | 294.1 | 101.3 | 101300 | 2.012482e-05 | 26.13366 | 2.613366e-05 | 0.004776287 | 1.101139e-07 | 0.002032 | 4.572434e-11 | 0.11 | 111000 | 107763.3 | 107763.3 | 0.005139858 | 0.06 | 106000 | 2.770168 | 5.252108e-15 | 3162819170.4
36 | 0.6 | 20 | 29.146 | 4.857667e-07 | 21.1 | 294.1 | 101.3 | 101300 | 2.012482e-05 | 21.92574 | 2.192574e-05 | 0.004776287 | 9.238385e-08 | 0.002032 | 4.572434e-11 | 0.11 | 111000 | 108281.2 | 108281.2 | 0.005139858 | 0.06 | 106000 | 2.324129 | 4.385342e-15 | 2640853052.0
39 | 0.65 | 20 | 29.146 | 4.857667e-07 | 21.1 | 294.1 | 101.3 | 101300 | 2.012482e-05 | 24.59901 | 2.459901e-05 | 0.004776287 | 1.036476e-07 | 0.002032 | 4.572434e-11 | 0.11 | 111000 | 107952 | 107952 | 0.005139858 | 0.06 | 106000 | 2.607495 | 4.935035e-15 | 2971878272.7
42 | 0.7 | 20 | 29.146 | 4.857667e-07 | 21.1 | 294.1 | 101.3 | 101300 | 2.012482e-05 | 27.84158 | 2.784158e-05 | 0.004776287 | 1.173102e-07 | 0.002032 | 4.572434e-11 | 0.11 | 111000 | 107553.4 | 107553.4 | 0.005139858 | 0.06 | 106000 | 2.951208 | 5.606278e-15 | 3376100462.5
45 | 0.75 | 20 | 29.146 | 4.857667e-07 | 21.1 | 294.1 | 101.3 | 101300 | 2.012482e-05 | 22.89109 | 2.289109e-05 | 0.004776287 | 9.645132e-08 | 0.002032 | 4.572434e-11 | 0.11 | 111000 | 108162.3 | 108162.3 | 0.005139858 | 0.06 | 106000 | 2.426455 | 4.583459e-15 | 2760158779.6
48 | 0.8 | 20 | 29.146 | 4.857667e-07 | 21.1 | 294.1 | 101.3 | 101300 | 2.012482e-05 | 30.31683 | 3.031683e-05 | 0.004776287 | 1.277396e-07 | 0.002032 | 4.572434e-11 | 0.11 | 111000 | 107249.6 | 107249.6 | 0.005139858 | 0.06 | 106000 | 3.213584 | 6.122009e-15 | 3686674075.2
51 | 0.85 | 20 | 29.146 | 4.857667e-07 | 21.1 | 294.1 | 101.3 | 101300 | 2.012482e-05 | 27.94059 | 2.794059e-05 | 0.004776287 | 1.177274e-07 | 0.002032 | 4.572434e-11 | 0.11 | 111000 | 107541.2 | 107541.2 | 0.005139858 | 0.06 | 106000 | 2.961703 | 5.626851e-15 | 3388489947.6
54 | 0.9 | 20 | 29.146 | 4.857667e-07 | 21.1 | 294.1 | 101.3 | 101300 | 2.012482e-05 | 26.65347 | 2.665347e-05 | 0.004776287 | 1.123041e-07 | 0.002032 | 4.572434e-11 | 0.11 | 111000 | 107699.4 | 107699.4 | 0.005139858 | 0.06 | 106000 | 2.825267 | 5.359753e-15 | 3227643447.1
57 | 0.95 | 20 | 29.146 | 4.857667e-07 | 21.1 | 294.1 | 101.3 | 101300 | 2.012482e-05 | 32.89109 | 3.289109e-05 | 0.004776287 | 1.385862e-07 | 0.002032 | 4.572434e-11 | 0.11 | 111000 | 106934.1 | 106934.1 | 0.005139858 | 0.06 | 106000 | 3.486455 | 6.661453e-15 | 4011527123.6
60 | 1 | 20 | 29.146 | 4.857667e-07 | 21.1 | 294.1 | 101.3 | 101300 | 2.012482e-05 | 37.24752 | 3.724752e-05 | 0.004776287 | 1.56942e-07 | 0.002032 | 4.572434e-11 | 0.11 | 111000 | 106401.3 | 106401.3 | 0.005139858 | 0.06 | 106000 | 3.948238 | 7.581577e-15 | 4565625572.5
63 | 1.05 | 20 | 29.146 | 4.857667e-07 | 21.1 | 294.1 | 101.3 | 101300 | 2.012482e-05 | 27.19802 | 2.719802e-05 | 0.004776287 | 1.145985e-07 | 0.002032 | 4.572434e-11 | 0.11 | 111000 | 107632.4 | 107632.4 | 0.005139858 | 0.06 | 106000 | 2.88299 | 5.472661e-15 | 3295636592.8
66 | 1.1 | 20 | 29.146 | 4.857667e-07 | 21.1 | 294.1 | 101.3 | 101300 | 2.012482e-05 | 31.15842 | 3.115842e-05 | 0.004776287 | 1.312856e-07 | 0.002032 | 4.572434e-11 | 0.11 | 111000 | 107146.4 | 107146.4 | 0.005139858 | 0.06 | 106000 | 3.302792 | 6.298019e-15 | 3792667181.1
69 | 1.15 | 20 | 29.146 | 4.857667e-07 | 21.1 | 294.1 | 101.3 | 101300 | 2.012482e-05 | 33.16337 | 3.316337e-05 | 0.004776287 | 1.397334e-07 | 0.002032 | 4.572434e-11 | 0.11 | 111000 | 106900.8 | 106900.8 | 0.005139858 | 0.06 | 106000 | 3.515317 | 6.718694e-15 | 4045997779.2
72 | 1.2 | 20 | 29.146 | 4.857667e-07 | 21.1 | 294.1 | 101.3 | 101300 | 2.012482e-05 | 40.9604 | 4.09604e-05 | 0.004776287 | 1.725861e-07 | 0.002032 | 4.572434e-11 | 0.11 | 111000 | 105948.2 | 105948.2 | 0.005139858 | 0.06 | 106000 | 4.341802 | 8.373002e-15 | 5042221794.8
75 | 1.25 | 20 | 29.146 | 4.857667e-07 | 21.1 | 294.1 | 101.3 | 101300 | 2.012482e-05 | 35.11881 | 3.511881e-05 | 0.004776287 | 1.479727e-07 | 0.002032 | 4.572434e-11 | 0.11 | 111000 | 106661.5 | 106661.5 | 0.005139858 | 0.06 | 106000 | 3.722594 | 7.130833e-15 | 4294187336.7
78 | 1.3 | 20 | 29.146 | 4.857667e-07 | 21.1 | 294.1 | 101.3 | 101300 | 2.012482e-05 | 39.0297 | 3.90297e-05 | 0.004776287 | 1.644512e-07 | 0.002032 | 4.572434e-11 | 0.11 | 111000 | 106183.7 | 106183.7 | 0.005139858 | 0.06 | 106000 | 4.137149 | 7.960626e-15 | 4793889164.6
81 | 1.35 | 20 | 29.146 | 4.857667e-07 | 21.1 | 294.1 | 101.3 | 101300 | 2.012482e-05 | 41.4802 | 4.14802e-05 | 0.004776287 | 1.747763e-07 | 0.002032 | 4.572434e-11 | 0.11 | 111000 | 105884.9 | 105884.9 | 0.005139858 | 0.06 | 106000 | 4.396901 | 8.484336e-15 | 5109267315.1
84 | 1.4 | 20 | 29.146 | 4.857667e-07 | 21.1 | 294.1 | 101.3 | 101300 | 2.012482e-05 | 35.29208 | 3.529208e-05 | 0.004776287 | 1.487027e-07 | 0.002032 | 4.572434e-11 | 0.11 | 111000 | 106640.3 | 106640.3 | 0.005139858 | 0.06 | 106000 | 3.74096 | 7.167439e-15 | 4316232062.7
87 | 1.45 | 20 | 29.146 | 4.857667e-07 | 21.1 | 294.1 | 101.3 | 101300 | 2.012482e-05 | 30.86139 | 3.086139e-05 | 0.004776287 | 1.300341e-07 | 0.002032 | 4.572434e-11 | 0.11 | 111000 | 107182.8 | 107182.8 | 0.005139858 | 0.06 | 106000 | 3.271307 | 6.23586e-15 | 3755234723.1
90 | 1.5 | 20 | 29.146 | 4.857667e-07 | 21.1 | 294.1 | 101.3 | 101300 | 2.012482e-05 | 43.83168 | 4.383168e-05 | 0.004776287 | 1.846843e-07 | 0.002032 | 4.572434e-11 | 0.11 | 111000 | 105598.5 | 105598.5 | 0.005139858 | 0.06 | 106000 | 4.646158 | 8.989642e-15 | 5413562393.7
93 | 1.55 | 20 | 29.146 | 4.857667e-07 | 21.1 | 294.1 | 101.3 | 101300 | 2.012482e-05 | 44.5 | 4.45e-05 | 0.004776287 | 1.875002e-07 | 0.002032 | 4.572434e-11 | 0.11 | 111000 | 105517.2 | 105517.2 | 0.005139858 | 0.06 | 106000 | 4.717 | 9.13375e-15 | 5500344258.0
96 | 1.6 | 20 | 29.146 | 4.857667e-07 | 21.1 | 294.1 | 101.3 | 101300 | 2.012482e-05 | 41.33168 | 4.133168e-05 | 0.004776287 | 1.741505e-07 | 0.002032 | 4.572434e-11 | 0.11 | 111000 | 105903 | 105903 | 0.005139858 | 0.06 | 106000 | 4.381158 | 8.452513e-15 | 5090103352.3
99 | 1.65 | 20 | 29.146 | 4.857667e-07 | 21.1 | 294.1 | 101.3 | 101300 | 2.012482e-05 | 38.43564 | 3.843564e-05 | 0.004776287 | 1.619481e-07 | 0.002032 | 4.572434e-11 | 0.11 | 111000 | 106256.2 | 106256.2 | 0.005139858 | 0.06 | 106000 | 4.074178 | 7.834106e-15 | 4717698428.0
102 | 1.7 | 20 | 29.146 | 4.857667e-07 | 21.1 | 294.1 | 101.3 | 101300 | 2.012482e-05 | 41.87624 | 4.187624e-05 | 0.004776287 | 1.76445e-07 | 0.002032 | 4.572434e-11 | 0.11 | 111000 | 105836.6 | 105836.6 | 0.005139858 | 0.06 | 106000 | 4.438881 | 8.569251e-15 | 5160402920.0
105 | 1.75 | 20 | 29.146 | 4.857667e-07 | 21.1 | 294.1 | 101.3 | 101300 | 2.012482e-05 | 39.9703 | 3.99703e-05 | 0.004776287 | 1.684144e-07 | 0.002032 | 4.572434e-11 | 0.11 | 111000 | 106068.9 | 106068.9 | 0.005139858 | 0.06 | 106000 | 4.236851 | 8.161301e-15 | 4914735379.4
108 | 1.8 | 20 | 29.146 | 4.857667e-07 | 21.1 | 294.1 | 101.3 | 101300 | 2.012482e-05 | 38.31188 | 3.831188e-05 | 0.004776287 | 1.614266e-07 | 0.002032 | 4.572434e-11 | 0.11 | 111000 | 106271.3 | 106271.3 | 0.005139858 | 0.06 | 106000 | 4.061059 | 7.807769e-15 | 4701838318.1
111 | 1.85 | 20 | 29.146 | 4.857667e-07 | 21.1 | 294.1 | 101.3 | 101300 | 2.012482e-05 | 40.98515 | 4.098515e-05 | 0.004776287 | 1.726904e-07 | 0.002032 | 4.572434e-11 | 0.11 | 111000 | 105945.2 | 105945.2 | 0.005139858 | 0.06 | 106000 | 4.344426 | 8.378301e-15 | 5045412639.2
114 | 1.9 | 20 | 29.146 | 4.857667e-07 | 21.1 | 294.1 | 101.3 | 101300 | 2.012482e-05 | 42.61881 | 4.261881e-05 | 0.004776287 | 1.795738e-07 | 0.002032 | 4.572434e-11 | 0.11 | 111000 | 105746.1 | 105746.1 | 0.005139858 | 0.06 | 106000 | 4.517594 | 8.728673e-15 | 5256406612.1
117 | 1.95 | 20 | 29.146 | 4.857667e-07 | 21.1 | 294.1 | 101.3 | 101300 | 2.012482e-05 | 41.77723 | 4.177723e-05 | 0.004776287 | 1.760278e-07 | 0.002032 | 4.572434e-11 | 0.11 | 111000 | 105848.7 | 105848.7 | 0.005139858 | 0.06 | 106000 | 4.428386 | 8.548015e-15 | 5147614693.8
120 | 2 | 20 | 29.146 | 4.857667e-07 | 21.1 | 294.1 | 101.3 | 101300 | 2.012482e-05 | 44.87129 | 4.487129e-05 | 0.004776287 | 1.890646e-07 | 0.002032 | 4.572434e-11 | 0.11 | 111000 | 105472 | 105472 | 0.005139858 | 0.06 | 106000 | 4.756356 | 9.213905e-15 | 5548613566.1
123 | 2.05 | 20 | 29.146 | 4.857667e-07 | 21.1 | 294.1 | 101.3 | 101300 | 2.012482e-05 | 41.9505 | 4.19505e-05 | 0.004776287 | 1.767579e-07 | 0.002032 | 4.572434e-11 | 0.11 | 111000 | 105827.5 | 105827.5 | 0.005139858 | 0.06 | 106000 | 4.446752 | 8.585181e-15 | 5169995982.6
126 | 2.1 | 20 | 29.146 | 4.857667e-07 | 21.1 | 294.1 | 101.3 | 101300 | 2.012482e-05 | 47.64356 | 4.764356e-05 | 0.004776287 | 2.007456e-07 | 0.002032 | 4.572434e-11 | 0.11 | 111000 | 105135.1 | 105135.1 | 0.005139858 | 0.06 | 106000 | 5.050218 | 9.814545e-15 | 5910319227.9
129 | 2.15 | 20 | 29.146 | 4.857667e-07 | 21.1 | 294.1 | 101.3 | 101300 | 2.012482e-05 | 49.69802 | 4.969802e-05 | 0.004776287 | 2.09402e-07 | 0.002032 | 4.572434e-11 | 0.11 | 111000 | 104885.8 | 104885.8 | 0.005139858 | 0.06 | 106000 | 5.26799 | 1.026212e-14 | 6179848928.7
132 | 2.2 | 20 | 29.146 | 4.857667e-07 | 21.1 | 294.1 | 101.3 | 101300 | 2.012482e-05 | 43.58416 | 4.358416e-05 | 0.004776287 | 1.836413e-07 | 0.002032 | 4.572434e-11 | 0.11 | 111000 | 105628.6 | 105628.6 | 0.005139858 | 0.06 | 106000 | 4.619921 | 8.936324e-15 | 5381454496.2
135 | 2.25 | 20 | 29.146 | 4.857667e-07 | 21.1 | 294.1 | 101.3 | 101300 | 2.012482e-05 | 43.90594 | 4.390594e-05 | 0.004776287 | 1.849971e-07 | 0.002032 | 4.572434e-11 | 0.11 | 111000 | 105589.5 | 105589.5 | 0.005139858 | 0.06 | 106000 | 4.65403 | 9.005643e-15 | 5423198295.8
138 | 2.3 | 20 | 29.146 | 4.857667e-07 | 21.1 | 294.1 | 101.3 | 101300 | 2.012482e-05 | 45.51485 | 4.551485e-05 | 0.004776287 | 1.917763e-07 | 0.002032 | 4.572434e-11 | 0.11 | 111000 | 105393.8 | 105393.8 | 0.005139858 | 0.06 | 106000 | 4.824574 | 9.353001e-15 | 5632377227.8
141 | 2.35 | 20 | 29.146 | 4.857667e-07 | 21.1 | 294.1 | 101.3 | 101300 | 2.012482e-05 | 45.68812 | 4.568812e-05 | 0.004776287 | 1.925063e-07 | 0.002032 | 4.572434e-11 | 0.11 | 111000 | 105372.7 | 105372.7 | 0.005139858 | 0.06 | 106000 | 4.842941 | 9.390485e-15 | 5654949994.0
144 | 2.4 | 20 | 29.146 | 4.857667e-07 | 21.1 | 294.1 | 101.3 | 101300 | 2.012482e-05 | 43.08911 | 4.308911e-05 | 0.004776287 | 1.815554e-07 | 0.002032 | 4.572434e-11 | 0.11 | 111000 | 105688.9 | 105688.9 | 0.005139858 | 0.06 | 106000 | 4.567446 | 8.829779e-15 | 5317293013.9
147 | 2.45 | 20 | 29.146 | 4.857667e-07 | 21.1 | 294.1 | 101.3 | 101300 | 2.012482e-05 | 42.32178 | 4.232178e-05 | 0.004776287 | 1.783223e-07 | 0.002032 | 4.572434e-11 | 0.11 | 111000 | 105782.3 | 105782.3 | 0.005139858 | 0.06 | 106000 | 4.486109 | 8.664872e-15 | 5217985644.7
150 | 2.5 | 20 | 29.146 | 4.857667e-07 | 21.1 | 294.1 | 101.3 | 101300 | 2.012482e-05 | 43.0396 | 4.30396e-05 | 0.004776287 | 1.813468e-07 | 0.002032 | 4.572434e-11 | 0.11 | 111000 | 105694.9 | 105694.9 | 0.005139858 | 0.06 | 106000 | 4.562198 | 8.819131e-15 | 5310880845.9
153 | 2.55 | 20 | 29.146 | 4.857667e-07 | 21.1 | 294.1 | 101.3 | 101300 | 2.012482e-05 | 36.25743 | 3.625743e-05 | 0.004776287 | 1.527702e-07 | 0.002032 | 4.572434e-11 | 0.11 | 111000 | 106522.3 | 106522.3 | 0.005139858 | 0.06 | 106000 | 3.843287 | 7.371657e-15 | 4439211777.5
156 | 2.6 | 20 | 29.146 | 4.857667e-07 | 21.1 | 294.1 | 101.3 | 101300 | 2.012482e-05 | 44.00495 | 4.400495e-05 | 0.004776287 | 1.854143e-07 | 0.002032 | 4.572434e-11 | 0.11 | 111000 | 105577.4 | 105577.4 | 0.005139858 | 0.06 | 106000 | 4.664525 | 9.026982e-15 | 5436048702.5
159 | 2.65 | 20 | 29.146 | 4.857667e-07 | 21.1 | 294.1 | 101.3 | 101300 | 2.012482e-05 | 43.53465 | 4.353465e-05 | 0.004776287 | 1.834327e-07 | 0.002032 | 4.572434e-11 | 0.11 | 111000 | 105634.6 | 105634.6 | 0.005139858 | 0.06 | 106000 | 4.614673 | 8.925664e-15 | 5375035090.0
162 | 2.7 | 20 | 29.146 | 4.857667e-07 | 21.1 | 294.1 | 101.3 | 101300 | 2.012482e-05 | 44.4505 | 4.44505e-05 | 0.004776287 | 1.872916e-07 | 0.002032 | 4.572434e-11 | 0.11 | 111000 | 105523.2 | 105523.2 | 0.005139858 | 0.06 | 106000 | 4.711752 | 9.123068e-15 | 5493911436.8
165 | 2.75 | 20 | 29.146 | 4.857667e-07 | 21.1 | 294.1 | 101.3 | 101300 | 2.012482e-05 | 36.43069 | 3.643069e-05 | 0.004776287 | 1.535003e-07 | 0.002032 | 4.572434e-11 | 0.11 | 111000 | 106501.1 | 106501.1 | 0.005139858 | 0.06 | 106000 | 3.861653 | 7.408359e-15 | 4461313648.1
168 | 2.8 | 20 | 29.146 | 4.857667e-07 | 21.1 | 294.1 | 101.3 | 101300 | 2.012482e-05 | 43.63366 | 4.363366e-05 | 0.004776287 | 1.838499e-07 | 0.002032 | 4.572434e-11 | 0.11 | 111000 | 105622.6 | 105622.6 | 0.005139858 | 0.06 | 106000 | 4.625168 | 8.946985e-15 | 5387874626.7
171 | 2.85 | 20 | 29.146 | 4.857667e-07 | 21.1 | 294.1 | 101.3 | 101300 | 2.012482e-05 | 39.40099 | 3.940099e-05 | 0.004776287 | 1.660156e-07 | 0.002032 | 4.572434e-11 | 0.11 | 111000 | 106138.4 | 106138.4 | 0.005139858 | 0.06 | 106000 | 4.176505 | 8.039789e-15 | 4841560711.8
174 | 2.9 | 20 | 29.146 | 4.857667e-07 | 21.1 | 294.1 | 101.3 | 101300 | 2.012482e-05 | 40.44059 | 4.044059e-05 | 0.004776287 | 1.703959e-07 | 0.002032 | 4.572434e-11 | 0.11 | 111000 | 106011.6 | 106011.6 | 0.005139858 | 0.06 | 106000 | 4.286703 | 8.261799e-15 | 4975255591.7
177 | 2.95 | 20 | 29.146 | 4.857667e-07 | 21.1 | 294.1 | 101.3 | 101300 | 2.012482e-05 | 42.86634 | 4.286634e-05 | 0.004776287 | 1.806168e-07 | 0.002032 | 4.572434e-11 | 0.11 | 111000 | 105716 | 105716 | 0.005139858 | 0.06 | 106000 | 4.543832 | 8.781873e-15 | 5288443953.4
180 | 3 | 20 | 29.146 | 4.857667e-07 | 21.1 | 294.1 | 101.3 | 101300 | 2.012482e-05 | 45.09406 | 4.509406e-05 | 0.004776287 | 1.900033e-07 | 0.002032 | 4.572434e-11 | 0.11 | 111000 | 105444.9 | 105444.9 | 0.005139858 | 0.06 | 106000 | 4.77997 | 9.262031e-15 | 5577594770.5
183 | 3.05 | 20 | 29.146 | 4.857667e-07 | 21.1 | 294.1 | 101.3 | 101300 | 2.012482e-05 | 45.44059 | 4.544059e-05 | 0.004776287 | 1.914634e-07 | 0.002032 | 4.572434e-11 | 0.11 | 111000 | 105402.8 | 105402.8 | 0.005139858 | 0.06 | 106000 | 4.816703 | 9.336941e-15 | 5622705915.2
186 | 3.1 | 20 | 29.146 | 4.857667e-07 | 21.1 | 294.1 | 101.3 | 101300 | 2.012482e-05 | 47.17327 | 4.717327e-05 | 0.004776287 | 1.98764e-07 | 0.002032 | 4.572434e-11 | 0.11 | 111000 | 105192.2 | 105192.2 | 0.005139858 | 0.06 | 106000 | 5.000366 | 9.712383e-15 | 5848797222.4
189 | 3.15 | 20 | 29.146 | 4.857667e-07 | 21.1 | 294.1 | 101.3 | 101300 | 2.012482e-05 | 45.16832 | 4.516832e-05 | 0.004776287 | 1.903162e-07 | 0.002032 | 4.572434e-11 | 0.11 | 111000 | 105435.9 | 105435.9 | 0.005139858 | 0.06 | 106000 | 4.787842 | 9.278078e-15 | 5587258443.7
192 | 3.2 | 20 | 29.146 | 4.857667e-07 | 21.1 | 294.1 | 101.3 | 101300 | 2.012482e-05 | 43.28713 | 4.328713e-05 | 0.004776287 | 1.823898e-07 | 0.002032 | 4.572434e-11 | 0.11 | 111000 | 105664.8 | 105664.8 | 0.005139858 | 0.06 | 106000 | 4.588436 | 8.872383e-15 | 5342948920.9
195 | 3.25 | 20 | 29.146 | 4.857667e-07 | 21.1 | 294.1 | 101.3 | 101300 | 2.012482e-05 | 41.10891 | 4.110891e-05 | 0.004776287 | 1.732119e-07 | 0.002032 | 4.572434e-11 | 0.11 | 111000 | 105930.1 | 105930.1 | 0.005139858 | 0.06 | 106000 | 4.357545 | 8.404798e-15 | 5061369559.5
198 | 3.3 | 20 | 29.146 | 4.857667e-07 | 21.1 | 294.1 | 101.3 | 101300 | 2.012482e-05 | 39.82178 | 3.982178e-05 | 0.004776287 | 1.677886e-07 | 0.002032 | 4.572434e-11 | 0.11 | 111000 | 106087 | 106087 | 0.005139858 | 0.06 | 106000 | 4.221109 | 8.129587e-15 | 4895637192.0
201 | 3.35 | 20 | 29.146 | 4.857667e-07 | 21.1 | 294.1 | 101.3 | 101300 | 2.012482e-05 | 37.49505 | 3.749505e-05 | 0.004776287 | 1.579849e-07 | 0.002032 | 4.572434e-11 | 0.11 | 111000 | 106371 | 106371 | 0.005139858 | 0.06 | 106000 | 3.974475 | 7.634131e-15 | 4597273528.5
204 | 3.4 | 20 | 29.146 | 4.857667e-07 | 21.1 | 294.1 | 101.3 | 101300 | 2.012482e-05 | 43.88119 | 4.388119e-05 | 0.004776287 | 1.848928e-07 | 0.002032 | 4.572434e-11 | 0.11 | 111000 | 105592.5 | 105592.5 | 0.005139858 | 0.06 | 106000 | 4.651406 | 9.000309e-15 | 5419986147.2
207 | 3.45 | 20 | 29.146 | 4.857667e-07 | 21.1 | 294.1 | 101.3 | 101300 | 2.012482e-05 | 45.58911 | 4.558911e-05 | 0.004776287 | 1.920892e-07 | 0.002032 | 4.572434e-11 | 0.11 | 111000 | 105384.7 | 105384.7 | 0.005139858 | 0.06 | 106000 | 4.832446 | 9.369064e-15 | 5642050178.3
210 | 3.5 | 20 | 29.146 | 4.857667e-07 | 21.1 | 294.1 | 101.3 | 101300 | 2.012482e-05 | 36.55446 | 3.655446e-05 | 0.004776287 | 1.540218e-07 | 0.002032 | 4.572434e-11 | 0.11 | 111000 | 106486 | 106486 | 0.005139858 | 0.06 | 106000 | 3.874772 | 7.434583e-15 | 4477106031.3
213 | 3.55 | 20 | 29.146 | 4.857667e-07 | 21.1 | 294.1 | 101.3 | 101300 | 2.012482e-05 | 42.19802 | 4.219802e-05 | 0.004776287 | 1.778008e-07 | 0.002032 | 4.572434e-11 | 0.11 | 111000 | 105797.4 | 105797.4 | 0.005139858 | 0.06 | 106000 | 4.47299 | 8.638301e-15 | 5201984580.3
216 | 3.6 | 20 | 29.146 | 4.857667e-07 | 21.1 | 294.1 | 101.3 | 101300 | 2.012482e-05 | 47.5198 | 4.75198e-05 | 0.004776287 | 2.002241e-07 | 0.002032 | 4.572434e-11 | 0.11 | 111000 | 105150.1 | 105150.1 | 0.005139858 | 0.06 | 106000 | 5.037099 | 9.78765e-15 | 5894122824.9
219 | 3.65 | 20 | 29.146 | 4.857667e-07 | 21.1 | 294.1 | 101.3 | 101300 | 2.012482e-05 | 46.0099 | 4.60099e-05 | 0.004776287 | 1.938622e-07 | 0.002032 | 4.572434e-11 | 0.11 | 111000 | 105333.6 | 105333.6 | 0.005139858 | 0.06 | 106000 | 4.87705 | 9.460137e-15 | 5696894517.7
222 | 3.7 | 20 | 29.146 | 4.857667e-07 | 21.1 | 294.1 | 101.3 | 101300 | 2.012482e-05 | 42.42079 | 4.242079e-05 | 0.004776287 | 1.787395e-07 | 0.002032 | 4.572434e-11 | 0.11 | 111000 | 105770.3 | 105770.3 | 0.005139858 | 0.06 | 106000 | 4.496604 | 8.686134e-15 | 5230789744.9
225 | 3.75 | 20 | 29.146 | 4.857667e-07 | 21.1 | 294.1 | 101.3 | 101300 | 2.012482e-05 | 49.12871 | 4.912871e-05 | 0.004776287 | 2.070032e-07 | 0.002032 | 4.572434e-11 | 0.11 | 111000 | 104954.8 | 104954.8 | 0.005139858 | 0.06 | 106000 | 5.207644 | 1.013788e-14 | 6105033322.5
228 | 3.8 | 20 | 29.146 | 4.857667e-07 | 21.1 | 294.1 | 101.3 | 101300 | 2.012482e-05 | 41.60396 | 4.160396e-05 | 0.004776287 | 1.752978e-07 | 0.002032 | 4.572434e-11 | 0.11 | 111000 | 105869.8 | 105869.8 | 0.005139858 | 0.06 | 106000 | 4.41002 | 8.510864e-15 | 5125242236.7
231 | 3.85 | 20 | 29.146 | 4.857667e-07 | 21.1 | 294.1 | 101.3 | 101300 | 2.012482e-05 | 46.38119 | 4.638119e-05 | 0.004776287 | 1.954266e-07 | 0.002032 | 4.572434e-11 | 0.11 | 111000 | 105288.5 | 105288.5 | 0.005139858 | 0.06 | 106000 | 4.916406 | 9.540568e-15 | 5745330313.1
234 | 3.9 | 20 | 29.146 | 4.857667e-07 | 21.1 | 294.1 | 101.3 | 101300 | 2.012482e-05 | 38.70792 | 3.870792e-05 | 0.004776287 | 1.630954e-07 | 0.002032 | 4.572434e-11 | 0.11 | 111000 | 106223 | 106223 | 0.005139858 | 0.06 | 106000 | 4.10304 | 7.892073e-15 | 4752606396.5
237 | 3.95 | 20 | 29.146 | 4.857667e-07 | 21.1 | 294.1 | 101.3 | 101300 | 2.012482e-05 | 41.62871 | 4.162871e-05 | 0.004776287 | 1.754021e-07 | 0.002032 | 4.572434e-11 | 0.11 | 111000 | 105866.8 | 105866.8 | 0.005139858 | 0.06 | 106000 | 4.412644 | 8.51617e-15 | 5128437761.4
240 | 4 | 20 | 29.146 | 4.857667e-07 | 21.1 | 294.1 | 101.3 | 101300 | 2.012482e-05 | 43.53465 | 4.353465e-05 | 0.004776287 | 1.834327e-07 | 0.002032 | 4.572434e-11 | 0.11 | 111000 | 105634.6 | 105634.6 | 0.005139858 | 0.06 | 106000 | 4.614673 | 8.925664e-15 | 5375035090.0
243 | 4.05 | 20 | 29.146 | 4.857667e-07 | 21.1 | 294.1 | 101.3 | 101300 | 2.012482e-05 | 40.34158 | 4.034158e-05 | 0.004776287 | 1.699788e-07 | 0.002032 | 4.572434e-11 | 0.11 | 111000 | 106023.7 | 106023.7 | 0.005139858 | 0.06 | 106000 | 4.276208 | 8.240633e-15 | 4962509108.5
246 | 4.1 | 20 | 29.146 | 4.857667e-07 | 21.1 | 294.1 | 101.3 | 101300 | 2.012482e-05 | 38.95545 | 3.895545e-05 | 0.004776287 | 1.641383e-07 | 0.002032 | 4.572434e-11 | 0.11 | 111000 | 106192.7 | 106192.7 | 0.005139858 | 0.06 | 106000 | 4.129277 | 7.944802e-15 | 4784359688.5
249 | 4.15 | 20 | 29.146 | 4.857667e-07 | 21.1 | 294.1 | 101.3 | 101300 | 2.012482e-05 | 39.35149 | 3.935149e-05 | 0.004776287 | 1.65807e-07 | 0.002032 | 4.572434e-11 | 0.11 | 111000 | 106144.4 | 106144.4 | 0.005139858 | 0.06 | 106000 | 4.171257 | 8.02923e-15 | 4835202177.6
252 | 4.2 | 20 | 29.146 | 4.857667e-07 | 21.1 | 294.1 | 101.3 | 101300 | 2.012482e-05 | 38.01485 | 3.801485e-05 | 0.004776287 | 1.601751e-07 | 0.002032 | 4.572434e-11 | 0.11 | 111000 | 106307.6 | 106307.6 | 0.005139858 | 0.06 | 106000 | 4.029574 | 7.74459e-15 | 4663792272.1
255 | 4.25 | 20 | 29.146 | 4.857667e-07 | 21.1 | 294.1 | 101.3 | 101300 | 2.012482e-05 | 46.05941 | 4.605941e-05 | 0.004776287 | 1.940707e-07 | 0.002032 | 4.572434e-11 | 0.11 | 111000 | 105327.6 | 105327.6 | 0.005139858 | 0.06 | 106000 | 4.882297 | 9.470857e-15 | 5703350254.0
258 | 4.3 | 20 | 29.146 | 4.857667e-07 | 21.1 | 294.1 | 101.3 | 101300 | 2.012482e-05 | 45.26733 | 4.526733e-05 | 0.004776287 | 1.907333e-07 | 0.002032 | 4.572434e-11 | 0.11 | 111000 | 105423.9 | 105423.9 | 0.005139858 | 0.06 | 106000 | 4.798337 | 9.299478e-15 | 5600145887.0
261 | 4.35 | 20 | 29.146 | 4.857667e-07 | 21.1 | 294.1 | 101.3 | 101300 | 2.012482e-05 | 46.23267 | 4.623267e-05 | 0.004776287 | 1.948008e-07 | 0.002032 | 4.572434e-11 | 0.11 | 111000 | 105306.5 | 105306.5 | 0.005139858 | 0.06 | 106000 | 4.900663 | 9.508388e-15 | 5725951072.4
264 | 4.4 | 20 | 29.146 | 4.857667e-07 | 21.1 | 294.1 | 101.3 | 101300 | 2.012482e-05 | 37.69307 | 3.769307e-05 | 0.004776287 | 1.588193e-07 | 0.002032 | 4.572434e-11 | 0.11 | 111000 | 106346.9 | 106346.9 | 0.005139858 | 0.06 | 106000 | 3.995465 | 7.676195e-15 | 4622604727.2
267 | 4.45 | 20 | 29.146 | 4.857667e-07 | 21.1 | 294.1 | 101.3 | 101300 | 2.012482e-05 | 46.85149 | 4.685149e-05 | 0.004776287 | 1.974082e-07 | 0.002032 | 4.572434e-11 | 0.11 | 111000 | 105231.3 | 105231.3 | 0.005139858 | 0.06 | 106000 | 4.966257 | 9.642546e-15 | 5806741239.9
270 | 4.5 | 20 | 29.146 | 4.857667e-07 | 21.1 | 294.1 | 101.3 | 101300 | 2.012482e-05 | 43.43564 | 4.343564e-05 | 0.004776287 | 1.830156e-07 | 0.002032 | 4.572434e-11 | 0.11 | 111000 | 105646.7 | 105646.7 | 0.005139858 | 0.06 | 106000 | 4.604178 | 8.904348e-15 | 5362198450.3
273 | 4.55 | 20 | 29.146 | 4.857667e-07 | 21.1 | 294.1 | 101.3 | 101300 | 2.012482e-05 | 47.56931 | 4.756931e-05 | 0.004776287 | 2.004327e-07 | 0.002032 | 4.572434e-11 | 0.11 | 111000 | 105144.1 | 105144.1 | 0.005139858 | 0.06 | 106000 | 5.042347 | 9.798407e-15 | 5900600837.2
276 | 4.6 | 20 | 29.146 | 4.857667e-07 | 21.1 | 294.1 | 101.3 | 101300 | 2.012482e-05 | 36.97525 | 3.697525e-05 | 0.004776287 | 1.557948e-07 | 0.002032 | 4.572434e-11 | 0.11 | 111000 | 106434.5 | 106434.5 | 0.005139858 | 0.06 | 106000 | 3.919376 | 7.523802e-15 | 4530833395.9
279 | 4.65 | 20 | 29.146 | 4.857667e-07 | 21.1 | 294.1 | 101.3 | 101300 | 2.012482e-05 | 44.25248 | 4.425248e-05 | 0.004776287 | 1.864573e-07 | 0.002032 | 4.572434e-11 | 0.11 | 111000 | 105547.3 | 105547.3 | 0.005139858 | 0.06 | 106000 | 4.690762 | 9.080351e-15 | 5468187410.5
282 | 4.7 | 20 | 29.146 | 4.857667e-07 | 21.1 | 294.1 | 101.3 | 101300 | 2.012482e-05 | 42.86634 | 4.286634e-05 | 0.004776287 | 1.806168e-07 | 0.002032 | 4.572434e-11 | 0.11 | 111000 | 105716 | 105716 | 0.005139858 | 0.06 | 106000 | 4.543832 | 8.781873e-15 | 5288443953.4
285 | 4.75 | 20 | 29.146 | 4.857667e-07 | 21.1 | 294.1 | 101.3 | 101300 | 2.012482e-05 | 45.11881 | 4.511881e-05 | 0.004776287 | 1.901076e-07 | 0.002032 | 4.572434e-11 | 0.11 | 111000 | 105441.9 | 105441.9 | 0.005139858 | 0.06 | 106000 | 4.782594 | 9.267379e-15 | 5580815813.1
288 | 4.8 | 20 | 29.146 | 4.857667e-07 | 21.1 | 294.1 | 101.3 | 101300 | 2.012482e-05 | 39.35149 | 3.935149e-05 | 0.004776287 | 1.65807e-07 | 0.002032 | 4.572434e-11 | 0.11 | 111000 | 106144.4 | 106144.4 | 0.005139858 | 0.06 | 106000 | 4.171257 | 8.02923e-15 | 4835202177.6
291 | 4.85 | 20 | 29.146 | 4.857667e-07 | 21.1 | 294.1 | 101.3 | 101300 | 2.012482e-05 | 44.37624 | 4.437624e-05 | 0.004776287 | 1.869787e-07 | 0.002032 | 4.572434e-11 | 0.11 | 111000 | 105532.2 | 105532.2 | 0.005139858 | 0.06 | 106000 | 4.703881 | 9.107047e-15 | 5484263566.1
294 | 4.9 | 20 | 29.146 | 4.857667e-07 | 21.1 | 294.1 | 101.3 | 101300 | 2.012482e-05 | 43.53465 | 4.353465e-05 | 0.004776287 | 1.834327e-07 | 0.002032 | 4.572434e-11 | 0.11 | 111000 | 105634.6 | 105634.6 | 0.005139858 | 0.06 | 106000 | 4.614673 | 8.925664e-15 | 5375035090.0
297 | 4.95 | 20 | 29.146 | 4.857667e-07 | 21.1 | 294.1 | 101.3 | 101300 | 2.012482e-05 | 42.76733 | 4.276733e-05 | 0.004776287 | 1.801996e-07 | 0.002032 | 4.572434e-11 | 0.11 | 111000 | 105728.1 | 105728.1 | 0.005139858 | 0.06 | 106000 | 4.533337 | 8.760589e-15 | 5275626848.5
300 | 5 | 20 | 29.146 | 4.857667e-07 | 21.1 | 294.1 | 101.3 | 101300 | 2.012482e-05 | 44.89604 | 4.489604e-05 | 0.004776287 | 1.891689e-07 | 0.002032 | 4.572434e-11 | 0.11 | 111000 | 105469 | 105469 | 0.005139858 | 0.06 | 106000 | 4.75898 | 9.219251e-15 | 5551832973.0
303 | 5.05 | 20 | 29.146 | 4.857667e-07 | 21.1 | 294.1 | 101.3 | 101300 | 2.012482e-05 | 45.26733 | 4.526733e-05 | 0.004776287 | 1.907333e-07 | 0.002032 | 4.572434e-11 | 0.11 | 111000 | 105423.9 | 105423.9 | 0.005139858 | 0.06 | 106000 | 4.798337 | 9.299478e-15 | 5600145887.0
306 | 5.1 | 20 | 29.146 | 4.857667e-07 | 21.1 | 294.1 | 101.3 | 101300 | 2.012482e-05 | 42.17327 | 4.217327e-05 | 0.004776287 | 1.776965e-07 | 0.002032 | 4.572434e-11 | 0.11 | 111000 | 105800.4 | 105800.4 | 0.005139858 | 0.06 | 106000 | 4.470366 | 8.632987e-15 | 5198784908.7
309 | 5.15 | 20 | 29.146 | 4.857667e-07 | 21.1 | 294.1 | 101.3 | 101300 | 2.012482e-05 | 39.84653 | 3.984653e-05 | 0.004776287 | 1.678929e-07 | 0.002032 | 4.572434e-11 | 0.11 | 111000 | 106084 | 106084 | 0.005139858 | 0.06 | 106000 | 4.223733 | 8.134872e-15 | 4898819774.8
312 | 5.2 | 20 | 29.146 | 4.857667e-07 | 21.1 | 294.1 | 101.3 | 101300 | 2.012482e-05 | 41.13366 | 4.113366e-05 | 0.004776287 | 1.733162e-07 | 0.002032 | 4.572434e-11 | 0.11 | 111000 | 105927.1 | 105927.1 | 0.005139858 | 0.06 | 106000 | 4.360168 | 8.410099e-15 | 5064561483.3
315 | 5.25 | 20 | 29.146 | 4.857667e-07 | 21.1 | 294.1 | 101.3 | 101300 | 2.012482e-05 | 45.06931 | 4.506931e-05 | 0.004776287 | 1.89899e-07 | 0.002032 | 4.572434e-11 | 0.11 | 111000 | 105447.9 | 105447.9 | 0.005139858 | 0.06 | 106000 | 4.777347 | 9.256682e-15 | 5574373909.6
318 | 5.3 | 20 | 29.146 | 4.857667e-07 | 21.1 | 294.1 | 101.3 | 101300 | 2.012482e-05 | 42.61881 | 4.261881e-05 | 0.004776287 | 1.795738e-07 | 0.002032 | 4.572434e-11 | 0.11 | 111000 | 105746.1 | 105746.1 | 0.005139858 | 0.06 | 106000 | 4.517594 | 8.728673e-15 | 5256406612.1
321 | 5.35 | 20 | 29.146 | 4.857667e-07 | 21.1 | 294.1 | 101.3 | 101300 | 2.012482e-05 | 46.70297 | 4.670297e-05 | 0.004776287 | 1.967824e-07 | 0.002032 | 4.572434e-11 | 0.11 | 111000 | 105249.4 | 105249.4 | 0.005139858 | 0.06 | 106000 | 4.950515 | 9.610331e-15 | 5787341197.3
324 | 5.4 | 20 | 29.146 | 4.857667e-07 | 21.1 | 294.1 | 101.3 | 101300 | 2.012482e-05 | 41.50495 | 4.150495e-05 | 0.004776287 | 1.748806e-07 | 0.002032 | 4.572434e-11 | 0.11 | 111000 | 105881.8 | 105881.8 | 0.005139858 | 0.06 | 106000 | 4.399525 | 8.489641e-15 | 5112461939.2
327 | 5.45 | 20 | 29.146 | 4.857667e-07 | 21.1 | 294.1 | 101.3 | 101300 | 2.012482e-05 | 45.58911 | 4.558911e-05 | 0.004776287 | 1.920892e-07 | 0.002032 | 4.572434e-11 | 0.11 | 111000 | 105384.7 | 105384.7 | 0.005139858 | 0.06 | 106000 | 4.832446 | 9.369064e-15 | 5642050178.3
330 | 5.5 | 20 | 29.146 | 4.857667e-07 | 21.1 | 294.1 | 101.3 | 101300 | 2.012482e-05 | 42.44554 | 4.244554e-05 | 0.004776287 | 1.788438e-07 | 0.002032 | 4.572434e-11 | 0.11 | 111000 | 105767.2 | 105767.2 | 0.005139858 | 0.06 | 106000 | 4.499228 | 8.69145e-15 | 5233991221.3
333 | 5.55 | 20 | 29.146 | 4.857667e-07 | 21.1 | 294.1 | 101.3 | 101300 | 2.012482e-05 | 43.43564 | 4.343564e-05 | 0.004776287 | 1.830156e-07 | 0.002032 | 4.572434e-11 | 0.11 | 111000 | 105646.7 | 105646.7 | 0.005139858 | 0.06 | 106000 | 4.604178 | 8.904348e-15 | 5362198450.3
336 | 5.6 | 20 | 29.146 | 4.857667e-07 | 21.1 | 294.1 | 101.3 | 101300 | 2.012482e-05 | 41.0099 | 4.10099e-05 | 0.004776287 | 1.727947e-07 | 0.002032 | 4.572434e-11 | 0.11 | 111000 | 105942.2 | 105942.2 | 0.005139858 | 0.06 | 106000 | 4.34705 | 8.3836e-15 | 5048603663.5
[24 empty] | 8.786682e-15 | 5291339651.1

## 500C_5 mm Flibe_coated+dewar_2
Time (min) | Time (h) | Sweep gas flow rate N2 equivalent (std. ml/min) | Sweep gas flow rate Ar equivalent (std. ml/min) | Sweep gas flow rate Q (std. m3/s) | Temp of sweep gas for standard condition (DegC) | Temp of sweep gas for standard condition, T (K) | Pressure of sweep gas for standard condition (kPa-a) | Pressure of sweep gas for standard condition, P (Pa) | mol/s for sweep gas (n) | Measured PPM by GC | Mole fraction of H2 in Ar (C) | Area of layer, A (m2) | Permeation flux J (mol/m2-s) | Thickness of Ni membrane, LNi (m) | Avg. 1D Permeability of Ni membrane at 500C established from dry runs ØNi (mol/m.s.Pa^0.5) | Upstream volume total pressure (bar-g) | Upstream volume H2 pressure due to partial Ar displacement through dilution purging Pup(Pa) | H2 pressure at the Ni-FLiBe interface (Pa) | Effective upstream H2 pressure for FLiBe layer Pup, FLiBe(Pa) | Thickness of salt layer at 500C, LFLiBe (m) | Downstream total pressure (bar-g) | Downstream total pressure (Pa) | Downstream H2 pressure Pdown, FLiBe (Pa) | 1D Permeability, ØFLiBe 1D (= J.LFLiBe/(Pup, FLiBe - Pdown, FLiBe)) (mol/m.s.Pa) | 1D Permeability, ØFLiBe 1D (= J.LFLiBe/(Pup, FLiBe - Pdown, FLiBe)) (H2/m.s.Pa)
0 | 0 | 20 | 29.146 | 4.857667e-07 | 21.1 | 294.1 | 101.3 | 101300 | 2.012482e-05 | 18.55941 | 1.855941e-05 | 0.004776287 | 7.819983e-08 | 0.002032 | 4.572434e-11 | 0.05 | 105000 | 102759.9 | 102759.9 | 0.005139858 | 0.08 | 108000 | 2.004416 | 3.911486e-15 | 2355497048.7
3 | 0.05 | 20 | 29.146 | 4.857667e-07 | 21.1 | 294.1 | 101.3 | 101300 | 2.012482e-05 | 20.31683 | 2.031683e-05 | 0.004776287 | 8.560472e-08 | 0.002032 | 4.572434e-11 | 0.05 | 105000 | 102549 | 102549 | 0.005139858 | 0.08 | 108000 | 2.194218 | 4.290685e-15 | 2583850675.9
6 | 0.1 | 20 | 29.146 | 4.857667e-07 | 21.1 | 294.1 | 101.3 | 101300 | 2.012482e-05 | 22.17327 | 2.217327e-05 | 0.004776287 | 9.342679e-08 | 0.002032 | 4.572434e-11 | 0.05 | 105000 | 102326.5 | 102326.5 | 0.005139858 | 0.08 | 108000 | 2.394713 | 4.692936e-15 | 2826085934.3
9 | 0.15 | 20 | 29.146 | 4.857667e-07 | 21.1 | 294.1 | 101.3 | 101300 | 2.012482e-05 | 18.26238 | 1.826238e-05 | 0.004776287 | 7.69483e-08 | 0.002032 | 4.572434e-11 | 0.05 | 105000 | 102795.5 | 102795.5 | 0.005139858 | 0.08 | 108000 | 1.972337 | 3.847549e-15 | 2316994225.2
12 | 0.2 | 20 | 29.146 | 4.857667e-07 | 21.1 | 294.1 | 101.3 | 101300 | 2.012482e-05 | 20.31683 | 2.031683e-05 | 0.004776287 | 8.560472e-08 | 0.002032 | 4.572434e-11 | 0.05 | 105000 | 102549 | 102549 | 0.005139858 | 0.08 | 108000 | 2.194218 | 4.290685e-15 | 2583850675.9
15 | 0.25 | 20 | 29.146 | 4.857667e-07 | 21.1 | 294.1 | 101.3 | 101300 | 2.012482e-05 | 20.24257 | 2.024257e-05 | 0.004776287 | 8.529184e-08 | 0.002032 | 4.572434e-11 | 0.05 | 105000 | 102557.9 | 102557.9 | 0.005139858 | 0.08 | 108000 | 2.186198 | 4.274631e-15 | 2574183023.0
18 | 0.3 | 20 | 29.146 | 4.857667e-07 | 21.1 | 294.1 | 101.3 | 101300 | 2.012482e-05 | 18.78218 | 1.878218e-05 | 0.004776287 | 7.913848e-08 | 0.002032 | 4.572434e-11 | 0.05 | 105000 | 102733.1 | 102733.1 | 0.005139858 | 0.08 | 108000 | 2.028475 | 3.959468e-15 | 2384391630.2
21 | 0.35 | 20 | 29.146 | 4.857667e-07 | 21.1 | 294.1 | 101.3 | 101300 | 2.012482e-05 | 22.96535 | 2.296535e-05 | 0.004776287 | 9.676421e-08 | 0.002032 | 4.572434e-11 | 0.05 | 105000 | 102231.6 | 102231.6 | 0.005139858 | 0.08 | 108000 | 2.480257 | 4.865093e-15 | 2929758771.7
24 | 0.4 | 20 | 29.146 | 4.857667e-07 | 21.1 | 294.1 | 101.3 | 101300 | 2.012482e-05 | 20.0198 | 2.00198e-05 | 0.004776287 | 8.435319e-08 | 0.002032 | 4.572434e-11 | 0.05 | 105000 | 102584.6 | 102584.6 | 0.005139858 | 0.08 | 108000 | 2.162139 | 4.226486e-15 | 2545190087.4
27 | 0.45 | 20 | 29.146 | 4.857667e-07 | 21.1 | 294.1 | 101.3 | 101300 | 2.012482e-05 | 14.84653 | 1.484653e-05 | 0.004776287 | 6.255569e-08 | 0.002032 | 4.572434e-11 | 0.05 | 105000 | 103206.1 | 103206.1 | 0.005139858 | 0.08 | 108000 | 1.603426 | 3.11544e-15 | 1876117889.8
30 | 0.5 | 20 | 29.146 | 4.857667e-07 | 21.1 | 294.1 | 101.3 | 101300 | 2.012482e-05 | 19.9703 | 1.99703e-05 | 0.004776287 | 8.41446e-08 | 0.002032 | 4.572434e-11 | 0.05 | 105000 | 102590.6 | 102590.6 | 0.005139858 | 0.08 | 108000 | 2.156792 | 4.215791e-15 | 2538749253.9
33 | 0.55 | 20 | 29.146 | 4.857667e-07 | 21.1 | 294.1 | 101.3 | 101300 | 2.012482e-05 | 26.20792 | 2.620792e-05 | 0.004776287 | 1.104268e-07 | 0.002032 | 4.572434e-11 | 0.05 | 105000 | 101843.7 | 101843.7 | 0.005139858 | 0.08 | 108000 | 2.830455 | 5.573182e-15 | 3356169936.5
36 | 0.6 | 20 | 29.146 | 4.857667e-07 | 21.1 | 294.1 | 101.3 | 101300 | 2.012482e-05 | 25.24257 | 2.524257e-05 | 0.004776287 | 1.063593e-07 | 0.002032 | 4.572434e-11 | 0.05 | 105000 | 101959.1 | 101959.1 | 0.005139858 | 0.08 | 108000 | 2.726198 | 5.361817e-15 | 3228886047.1
39 | 0.65 | 20 | 29.146 | 4.857667e-07 | 21.1 | 294.1 | 101.3 | 101300 | 2.012482e-05 | 25.9604 | 2.59604e-05 | 0.004776287 | 1.093838e-07 | 0.002032 | 4.572434e-11 | 0.05 | 105000 | 101873.3 | 101873.3 | 0.005139858 | 0.08 | 108000 | 2.803723 | 5.51894e-15 | 3323505727.7
42 | 0.7 | 20 | 29.146 | 4.857667e-07 | 21.1 | 294.1 | 101.3 | 101300 | 2.012482e-05 | 24.62376 | 2.462376e-05 | 0.004776287 | 1.037519e-07 | 0.002032 | 4.572434e-11 | 0.05 | 105000 | 102033.1 | 102033.1 | 0.005139858 | 0.08 | 108000 | 2.659366 | 5.226576e-15 | 3147444332.1
45 | 0.75 | 20 | 29.146 | 4.857667e-07 | 21.1 | 294.1 | 101.3 | 101300 | 2.012482e-05 | 21.30693 | 2.130693e-05 | 0.004776287 | 8.977649e-08 | 0.002032 | 4.572434e-11 | 0.05 | 105000 | 102430.3 | 102430.3 | 0.005139858 | 0.08 | 108000 | 2.301149 | 4.505003e-15 | 2712912519.2
48 | 0.8 | 20 | 29.146 | 4.857667e-07 | 21.1 | 294.1 | 101.3 | 101300 | 2.012482e-05 | 31.50495 | 3.150495e-05 | 0.004776287 | 1.327457e-07 | 0.002032 | 4.572434e-11 | 0.05 | 105000 | 101211.7 | 101211.7 | 0.005139858 | 0.08 | 108000 | 3.402535 | 6.741488e-15 | 4059723907.2
51 | 0.85 | 20 | 29.146 | 4.857667e-07 | 21.1 | 294.1 | 101.3 | 101300 | 2.012482e-05 | 30.34158 | 3.034158e-05 | 0.004776287 | 1.278439e-07 | 0.002032 | 4.572434e-11 | 0.05 | 105000 | 101350.3 | 101350.3 | 0.005139858 | 0.08 | 108000 | 3.276891 | 6.483658e-15 | 3904458813.4
54 | 0.9 | 20 | 29.146 | 4.857667e-07 | 21.1 | 294.1 | 101.3 | 101300 | 2.012482e-05 | 34.40099 | 3.440099e-05 | 0.004776287 | 1.449482e-07 | 0.002032 | 4.572434e-11 | 0.05 | 105000 | 100866.9 | 100866.9 | 0.005139858 | 0.08 | 108000 | 3.715307 | 7.386371e-15 | 4448072368.4
57 | 0.95 | 20 | 29.146 | 4.857667e-07 | 21.1 | 294.1 | 101.3 | 101300 | 2.012482e-05 | 33.08911 | 3.308911e-05 | 0.004776287 | 1.394206e-07 | 0.002032 | 4.572434e-11 | 0.05 | 105000 | 101023 | 101023 | 0.005139858 | 0.08 | 108000 | 3.573624 | 7.093703e-15 | 4271828222.0
60 | 1 | 20 | 29.146 | 4.857667e-07 | 21.1 | 294.1 | 101.3 | 101300 | 2.012482e-05 | 33.83168 | 3.383168e-05 | 0.004776287 | 1.425494e-07 | 0.002032 | 4.572434e-11 | 0.05 | 105000 | 100934.6 | 100934.6 | 0.005139858 | 0.08 | 108000 | 3.653822 | 7.259254e-15 | 4371522687.5
63 | 1.05 | 20 | 29.146 | 4.857667e-07 | 21.1 | 294.1 | 101.3 | 101300 | 2.012482e-05 | 40.11881 | 4.011881e-05 | 0.004776287 | 1.690401e-07 | 0.002032 | 4.572434e-11 | 0.05 | 105000 | 100188 | 100188 | 0.005139858 | 0.08 | 108000 | 4.332832 | 8.672495e-15 | 5222576555.4
66 | 1.1 | 20 | 29.146 | 4.857667e-07 | 21.1 | 294.1 | 101.3 | 101300 | 2.012482e-05 | 37.42079 | 3.742079e-05 | 0.004776287 | 1.57672e-07 | 0.002032 | 4.572434e-11 | 0.05 | 105000 | 100508.1 | 100508.1 | 0.005139858 | 0.08 | 108000 | 4.041446 | 8.063478e-15 | 4855826653.3
69 | 1.15 | 20 | 29.146 | 4.857667e-07 | 21.1 | 294.1 | 101.3 | 101300 | 2.012482e-05 | 47.91584 | 4.791584e-05 | 0.004776287 | 2.018928e-07 | 0.002032 | 4.572434e-11 | 0.05 | 105000 | 99265.87 | 99265.87 | 0.005139858 | 0.08 | 108000 | 5.174911 | 1.045429e-14 | 6295574872.5
72 | 1.2 | 20 | 29.146 | 4.857667e-07 | 21.1 | 294.1 | 101.3 | 101300 | 2.012482e-05 | 42.02475 | 4.202475e-05 | 0.004776287 | 1.770708e-07 | 0.002032 | 4.572434e-11 | 0.05 | 105000 | 99962.19 | 99962.19 | 0.005139858 | 0.08 | 108000 | 4.538673 | 9.105043e-15 | 5483056815.4
75 | 1.25 | 20 | 29.146 | 4.857667e-07 | 21.1 | 294.1 | 101.3 | 101300 | 2.012482e-05 | 37.69307 | 3.769307e-05 | 0.004776287 | 1.588193e-07 | 0.002032 | 4.572434e-11 | 0.05 | 105000 | 100475.7 | 100475.7 | 0.005139858 | 0.08 | 108000 | 4.070851 | 8.124764e-15 | 4892733134.3
78 | 1.3 | 20 | 29.146 | 4.857667e-07 | 21.1 | 294.1 | 101.3 | 101300 | 2.012482e-05 | 44.62376 | 4.462376e-05 | 0.004776287 | 1.880217e-07 | 0.002032 | 4.572434e-11 | 0.05 | 105000 | 99654.69 | 99654.69 | 0.005139858 | 0.08 | 108000 | 4.819366 | 9.698003e-15 | 5840137234.0
81 | 1.35 | 20 | 29.146 | 4.857667e-07 | 21.1 | 294.1 | 101.3 | 101300 | 2.012482e-05 | 45.91089 | 4.591089e-05 | 0.004776287 | 1.93445e-07 | 0.002032 | 4.572434e-11 | 0.05 | 105000 | 99502.58 | 99502.58 | 0.005139858 | 0.08 | 108000 | 4.958376 | 9.993e-15 | 6017784379.4
84 | 1.4 | 20 | 29.146 | 4.857667e-07 | 21.1 | 294.1 | 101.3 | 101300 | 2.012482e-05 | 38.36139 | 3.836139e-05 | 0.004776287 | 1.616352e-07 | 0.002032 | 4.572434e-11 | 0.05 | 105000 | 100396.4 | 100396.4 | 0.005139858 | 0.08 | 108000 | 4.14303 | 8.27536e-15 | 4983421527.4
87 | 1.45 | 20 | 29.146 | 4.857667e-07 | 21.1 | 294.1 | 101.3 | 101300 | 2.012482e-05 | 45.46535 | 4.546535e-05 | 0.004776287 | 1.915677e-07 | 0.002032 | 4.572434e-11 | 0.05 | 105000 | 99555.22 | 99555.22 | 0.005139858 | 0.08 | 108000 | 4.910257 | 9.890785e-15 | 5956230432.5
90 | 1.5 | 20 | 29.146 | 4.857667e-07 | 21.1 | 294.1 | 101.3 | 101300 | 2.012482e-05 | 39.5 | 3.95e-05 | 0.004776287 | 1.664328e-07 | 0.002032 | 4.572434e-11 | 0.05 | 105000 | 100261.3 | 100261.3 | 0.005139858 | 0.08 | 108000 | 4.266 | 8.532472e-15 | 5138254777.6
93 | 1.55 | 20 | 29.146 | 4.857667e-07 | 21.1 | 294.1 | 101.3 | 101300 | 2.012482e-05 | 44.87129 | 4.487129e-05 | 0.004776287 | 1.890646e-07 | 0.002032 | 4.572434e-11 | 0.05 | 105000 | 99625.43 | 99625.43 | 0.005139858 | 0.08 | 108000 | 4.846099 | 9.754664e-15 | 5874258508.8
96 | 1.6 | 20 | 29.146 | 4.857667e-07 | 21.1 | 294.1 | 101.3 | 101300 | 2.012482e-05 | 48.16337 | 4.816337e-05 | 0.004776287 | 2.029358e-07 | 0.002032 | 4.572434e-11 | 0.05 | 105000 | 99236.67 | 99236.67 | 0.005139858 | 0.08 | 108000 | 5.201644 | 1.051139e-14 | 6329960739.4
99 | 1.65 | 20 | 29.146 | 4.857667e-07 | 21.1 | 294.1 | 101.3 | 101300 | 2.012482e-05 | 43.43564 | 4.343564e-05 | 0.004776287 | 1.830156e-07 | 0.002032 | 4.572434e-11 | 0.05 | 105000 | 99795.2 | 99795.2 | 0.005139858 | 0.08 | 108000 | 4.69105 | 9.426487e-15 | 5676630508.3
102 | 1.7 | 20 | 29.146 | 4.857667e-07 | 21.1 | 294.1 | 101.3 | 101300 | 2.012482e-05 | 48.33663 | 4.833663e-05 | 0.004776287 | 2.036658e-07 | 0.002032 | 4.572434e-11 | 0.05 | 105000 | 99216.23 | 99216.23 | 0.005139858 | 0.08 | 108000 | 5.220356 | 1.055138e-14 | 6354042738.4
105 | 1.75 | 20 | 29.146 | 4.857667e-07 | 21.1 | 294.1 | 101.3 | 101300 | 2.012482e-05 | 39.92079 | 3.992079e-05 | 0.004776287 | 1.682058e-07 | 0.002032 | 4.572434e-11 | 0.05 | 105000 | 100211.5 | 100211.5 | 0.005139858 | 0.08 | 108000 | 4.311446 | 8.627666e-15 | 5195580292.1
108 | 1.8 | 20 | 29.146 | 4.857667e-07 | 21.1 | 294.1 | 101.3 | 101300 | 2.012482e-05 | 44.59901 | 4.459901e-05 | 0.004776287 | 1.879174e-07 | 0.002032 | 4.572434e-11 | 0.05 | 105000 | 99657.62 | 99657.62 | 0.005139858 | 0.08 | 108000 | 4.816693 | 9.692338e-15 | 5836726195.7
111 | 1.85 | 20 | 29.146 | 4.857667e-07 | 21.1 | 294.1 | 101.3 | 101300 | 2.012482e-05 | 44.84653 | 4.484653e-05 | 0.004776287 | 1.889603e-07 | 0.002032 | 4.572434e-11 | 0.05 | 105000 | 99628.35 | 99628.35 | 0.005139858 | 0.08 | 108000 | 4.843426 | 9.748996e-15 | 5870845489.9
114 | 1.9 | 20 | 29.146 | 4.857667e-07 | 21.1 | 294.1 | 101.3 | 101300 | 2.012482e-05 | 44.5495 | 4.45495e-05 | 0.004776287 | 1.877088e-07 | 0.002032 | 4.572434e-11 | 0.05 | 105000 | 99663.47 | 99663.47 | 0.005139858 | 0.08 | 108000 | 4.811347 | 9.681011e-15 | 5829904713.2
117 | 1.95 | 20 | 29.146 | 4.857667e-07 | 21.1 | 294.1 | 101.3 | 101300 | 2.012482e-05 | 47.59406 | 4.759406e-05 | 0.004776287 | 2.00537e-07 | 0.002032 | 4.572434e-11 | 0.05 | 105000 | 99303.85 | 99303.85 | 0.005139858 | 0.08 | 108000 | 5.140158 | 1.038011e-14 | 6250903106.1
120 | 2 | 20 | 29.146 | 4.857667e-07 | 21.1 | 294.1 | 101.3 | 101300 | 2.012482e-05 | 43.68317 | 4.368317e-05 | 0.004776287 | 1.840585e-07 | 0.002032 | 4.572434e-11 | 0.05 | 105000 | 99765.92 | 99765.92 | 0.005139858 | 0.08 | 108000 | 4.717782 | 9.48299e-15 | 5710656859.5
123 | 2.05 | 20 | 29.146 | 4.857667e-07 | 21.1 | 294.1 | 101.3 | 101300 | 2.012482e-05 | 42.59406 | 4.259406e-05 | 0.004776287 | 1.794695e-07 | 0.002032 | 4.572434e-11 | 0.05 | 105000 | 99894.79 | 99894.79 | 0.005139858 | 0.08 | 108000 | 4.600158 | 9.234621e-15 | 5561088476.9
126 | 2.1 | 20 | 29.146 | 4.857667e-07 | 21.1 | 294.1 | 101.3 | 101300 | 2.012482e-05 | 46.50495 | 4.650495e-05 | 0.004776287 | 1.95948e-07 | 0.002032 | 4.572434e-11 | 0.05 | 105000 | 99432.42 | 99432.42 | 0.005139858 | 0.08 | 108000 | 5.022535 | 1.012945e-14 | 6099956458.9
129 | 2.15 | 20 | 29.146 | 4.857667e-07 | 21.1 | 294.1 | 101.3 | 101300 | 2.012482e-05 | 40.63861 | 4.063861e-05 | 0.004776287 | 1.712303e-07 | 0.002032 | 4.572434e-11 | 0.05 | 105000 | 100126.4 | 100126.4 | 0.005139858 | 0.08 | 108000 | 4.38897 | 8.790271e-15 | 5293501338.2
132 | 2.2 | 20 | 29.146 | 4.857667e-07 | 21.1 | 294.1 | 101.3 | 101300 | 2.012482e-05 | 41.10891 | 4.110891e-05 | 0.004776287 | 1.732119e-07 | 0.002032 | 4.572434e-11 | 0.05 | 105000 | 100070.7 | 100070.7 | 0.005139858 | 0.08 | 108000 | 4.439762 | 8.896954e-15 | 5357745825.3
135 | 2.25 | 20 | 29.146 | 4.857667e-07 | 21.1 | 294.1 | 101.3 | 101300 | 2.012482e-05 | 41.30693 | 4.130693e-05 | 0.004776287 | 1.740462e-07 | 0.002032 | 4.572434e-11 | 0.05 | 105000 | 100047.2 | 100047.2 | 0.005139858 | 0.08 | 108000 | 4.461149 | 8.941909e-15 | 5384817316.1
138 | 2.3 | 20 | 29.146 | 4.857667e-07 | 21.1 | 294.1 | 101.3 | 101300 | 2.012482e-05 | 36.87624 | 3.687624e-05 | 0.004776287 | 1.553776e-07 | 0.002032 | 4.572434e-11 | 0.05 | 105000 | 100572.7 | 100572.7 | 0.005139858 | 0.08 | 108000 | 3.982634 | 7.941023e-15 | 4782084187.5
141 | 2.35 | 20 | 29.146 | 4.857667e-07 | 21.1 | 294.1 | 101.3 | 101300 | 2.012482e-05 | 46.57921 | 4.657921e-05 | 0.004776287 | 1.962609e-07 | 0.002032 | 4.572434e-11 | 0.05 | 105000 | 99423.65 | 99423.65 | 0.005139858 | 0.08 | 108000 | 5.030554 | 1.014652e-14 | 6110236024.6
144 | 2.4 | 20 | 29.146 | 4.857667e-07 | 21.1 | 294.1 | 101.3 | 101300 | 2.012482e-05 | 42.56931 | 4.256931e-05 | 0.004776287 | 1.793653e-07 | 0.002032 | 4.572434e-11 | 0.05 | 105000 | 99897.72 | 99897.72 | 0.005139858 | 0.08 | 108000 | 4.597485 | 9.228983e-15 | 5557693630.7
147 | 2.45 | 20 | 29.146 | 4.857667e-07 | 21.1 | 294.1 | 101.3 | 101300 | 2.012482e-05 | 46.97525 | 4.697525e-05 | 0.004776287 | 1.979296e-07 | 0.002032 | 4.572434e-11 | 0.05 | 105000 | 99376.89 | 99376.89 | 0.005139858 | 0.08 | 108000 | 5.073327 | 1.023761e-14 | 6165090637.7
150 | 2.5 | 20 | 29.146 | 4.857667e-07 | 21.1 | 294.1 | 101.3 | 101300 | 2.012482e-05 | 45.4901 | 4.54901e-05 | 0.004776287 | 1.91672e-07 | 0.002032 | 4.572434e-11 | 0.05 | 105000 | 99552.3 | 99552.3 | 0.005139858 | 0.08 | 108000 | 4.912931 | 9.89646e-15 | 5959648408.7
153 | 2.55 | 20 | 29.146 | 4.857667e-07 | 21.1 | 294.1 | 101.3 | 101300 | 2.012482e-05 | 45.26733 | 4.526733e-05 | 0.004776287 | 1.907333e-07 | 0.002032 | 4.572434e-11 | 0.05 | 105000 | 99578.62 | 99578.62 | 0.005139858 | 0.08 | 108000 | 4.888871 | 9.84539e-15 | 5928893766.1
156 | 2.6 | 20 | 29.146 | 4.857667e-07 | 21.1 | 294.1 | 101.3 | 101300 | 2.012482e-05 | 42.4703 | 4.24703e-05 | 0.004776287 | 1.789481e-07 | 0.002032 | 4.572434e-11 | 0.05 | 105000 | 99909.44 | 99909.44 | 0.005139858 | 0.08 | 108000 | 4.586792 | 9.206437e-15 | 5544116215.4
159 | 2.65 | 20 | 29.146 | 4.857667e-07 | 21.1 | 294.1 | 101.3 | 101300 | 2.012482e-05 | 49.17822 | 4.917822e-05 | 0.004776287 | 2.072118e-07 | 0.002032 | 4.572434e-11 | 0.05 | 105000 | 99116.98 | 99116.98 | 0.005139858 | 0.08 | 108000 | 5.311248 | 1.074585e-14 | 6471151912.5
162 | 2.7 | 20 | 29.146 | 4.857667e-07 | 21.1 | 294.1 | 101.3 | 101300 | 2.012482e-05 | 47.81683 | 4.781683e-05 | 0.004776287 | 2.014756e-07 | 0.002032 | 4.572434e-11 | 0.05 | 105000 | 99277.56 | 99277.56 | 0.005139858 | 0.08 | 108000 | 5.164218 | 1.043146e-14 | 6281826119.5
165 | 2.75 | 20 | 29.146 | 4.857667e-07 | 21.1 | 294.1 | 101.3 | 101300 | 2.012482e-05 | 50.11881 | 5.011881e-05 | 0.004776287 | 2.11175e-07 | 0.002032 | 4.572434e-11 | 0.05 | 105000 | 99006.11 | 99006.11 | 0.005139858 | 0.08 | 108000 | 5.412832 | 1.096365e-14 | 6602312839.9
168 | 2.8 | 20 | 29.146 | 4.857667e-07 | 21.1 | 294.1 | 101.3 | 101300 | 2.012482e-05 | 38.4604 | 3.84604e-05 | 0.004776287 | 1.620524e-07 | 0.002032 | 4.572434e-11 | 0.05 | 105000 | 100384.7 | 100384.7 | 0.005139858 | 0.08 | 108000 | 4.153723 | 8.29769e-15 | 4996868912.5
171 | 2.85 | 20 | 29.146 | 4.857667e-07 | 21.1 | 294.1 | 101.3 | 101300 | 2.012482e-05 | 40.78713 | 4.078713e-05 | 0.004776287 | 1.718561e-07 | 0.002032 | 4.572434e-11 | 0.05 | 105000 | 100108.8 | 100108.8 | 0.005139858 | 0.08 | 108000 | 4.40501 | 8.823948e-15 | 5313781426.0
174 | 2.9 | 20 | 29.146 | 4.857667e-07 | 21.1 | 294.1 | 101.3 | 101300 | 2.012482e-05 | 57.5198 | 5.75198e-05 | 0.004776287 | 2.42359e-07 | 0.002032 | 4.572434e-11 | 0.05 | 105000 | 98135.93 | 98135.93 | 0.005139858 | 0.08 | 108000 | 6.212139 | 1.269433e-14 | 7644523791.6
177 | 2.95 | 20 | 29.146 | 4.857667e-07 | 21.1 | 294.1 | 101.3 | 101300 | 2.012482e-05 | 47.61881 | 4.761881e-05 | 0.004776287 | 2.006413e-07 | 0.002032 | 4.572434e-11 | 0.05 | 105000 | 99300.92 | 99300.92 | 0.005139858 | 0.08 | 108000 | 5.142832 | 1.038582e-14 | 6254338198.0
180 | 3 | 20 | 29.146 | 4.857667e-07 | 21.1 | 294.1 | 101.3 | 101300 | 2.012482e-05 | 45.66337 | 4.566337e-05 | 0.004776287 | 1.92402e-07 | 0.002032 | 4.572434e-11 | 0.05 | 105000 | 99531.82 | 99531.82 | 0.005139858 | 0.08 | 108000 | 4.931644 | 9.9362e-15 | 5983579799.7
[24 empty] | 9.738484e-15 | 5864515358.6

## 550C_5 mm Flibe_coated+dewar_1
Time (min) | Time (h) | Sweep gas flow rate N2 equivalent (std. ml/min) | Sweep gas flow rate Ar equivalent (std. ml/min) | Sweep gas flow rate Q (std. m3/s) | Temp of sweep gas for standard condition (DegC) | Temp of sweep gas for standard condition, T (K) | Pressure of sweep gas for standard condition (kPa-a) | Pressure of sweep gas for standard condition, P (Pa) | mol/s for sweep gas (n) | Measured PPM by GC | Mole fraction of H2 in Ar (C) | Area of layer, A (m2) | Permeation flux J (mol/m2-s) | Thickness of Ni membrane, LNi (m) | Avg. 1D Permeability of Ni membrane at 550C established from dry runs ØNi (mol/m.s.Pa^0.5) | Upstream volume total pressure (bar-g) | Upstream volume H2 pressure due to partial Ar displacement through dilution purging Pup(Pa) | H2 pressure at the Ni-FLiBe interface (Pa) | Effective upstream H2 pressure for FLiBe layer Pup, FLiBe(Pa) | Thickness of salt layer at 550C, LFLiBe (m) | Downstream total pressure (bar-g) | Downstream total pressure (Pa) | Downstream H2 pressure Pdown, FLiBe (Pa) | 1D Permeability, ØFLiBe 1D (= J.LFLiBe/(Pup, FLiBe - Pdown, FLiBe)) (mol/m.s.Pa) | 1D Permeability, ØFLiBe 1D (= J.LFLiBe/(Pup, FLiBe - Pdown, FLiBe)) (H2/m.s.Pa)
0 | 0 | 20 | 29.146 | 4.857667e-07 | 21.1 | 294.1 | 101.3 | 101300 | 2.012482e-05 | 18.06436 | 1.806436e-05 | 0.004776287 | 7.611394e-08 | 0.002032 | 7.084048e-11 |  | 100000 | 98623.95 | 98623.95 | 0.005194021 | 0.13 | 113000 | 2.041272 | 4.008617e-15 | 2413988937.3
3 | 0.05 | 20 | 29.146 | 4.857667e-07 | 21.1 | 294.1 | 101.3 | 101300 | 2.012482e-05 | 11.15842 | 1.115842e-05 | 0.004776287 | 4.701585e-08 | 0.002032 | 7.084048e-11 | 0.1 | 110000 | 109107.3 | 109107.3 | 0.005194021 | 0.13 | 113000 | 1.260901 | 2.238202e-15 | 1347845532.4
6 | 0.1 | 20 | 29.146 | 4.857667e-07 | 21.1 | 294.1 | 101.3 | 101300 | 2.012482e-05 | 12.17327 | 1.217327e-05 | 0.004776287 | 5.129191e-08 | 0.002032 | 7.084048e-11 | 0.1 | 110000 | 109026.2 | 109026.2 | 0.005194021 | 0.13 | 113000 | 1.375579 | 2.443583e-15 | 1471525504.7
9 | 0.15 | 20 | 29.146 | 4.857667e-07 | 21.1 | 294.1 | 101.3 | 101300 | 2.012482e-05 | 20.61386 | 2.061386e-05 | 0.004776287 | 8.685625e-08 | 0.002032 | 7.084048e-11 | 0.1 | 110000 | 108353.6 | 108353.6 | 0.005194021 | 0.13 | 113000 | 2.329366 | 4.163617e-15 | 2507330147.0
12 | 0.2 | 20 | 29.146 | 4.857667e-07 | 21.1 | 294.1 | 101.3 | 101300 | 2.012482e-05 | 10.73762 | 1.073762e-05 | 0.004776287 | 4.524285e-08 | 0.002032 | 7.084048e-11 | 0.1 | 110000 | 109140.9 | 109140.9 | 0.005194021 | 0.13 | 113000 | 1.213351 | 2.153134e-15 | 1296617414.5
15 | 0.25 | 20 | 29.146 | 4.857667e-07 | 21.1 | 294.1 | 101.3 | 101300 | 2.012482e-05 | 12.89109 | 1.289109e-05 | 0.004776287 | 5.431645e-08 | 0.002032 | 7.084048e-11 | 0.1 | 110000 | 108969 | 108969 | 0.005194021 | 0.13 | 113000 | 1.456693 | 2.589036e-15 | 1559117401.6
18 | 0.3 | 20 | 29.146 | 4.857667e-07 | 21.1 | 294.1 | 101.3 | 101300 | 2.012482e-05 | 17.56931 | 1.756931e-05 | 0.004776287 | 7.402806e-08 | 0.002032 | 7.084048e-11 | 0.1 | 110000 | 108596 | 108596 | 0.005194021 | 0.13 | 113000 | 1.985332 | 3.540742e-15 | 2132234611.8
21 | 0.35 | 20 | 29.146 | 4.857667e-07 | 21.1 | 294.1 | 101.3 | 101300 | 2.012482e-05 | 14.9703 | 1.49703e-05 | 0.004776287 | 6.307716e-08 | 0.002032 | 7.084048e-11 | 0.1 | 110000 | 108803.1 | 108803.1 | 0.005194021 | 0.13 | 113000 | 1.691644 | 3.011212e-15 | 1813351694.2
24 | 0.4 | 20 | 29.146 | 4.857667e-07 | 21.1 | 294.1 | 101.3 | 101300 | 2.012482e-05 | 18.55941 | 1.855941e-05 | 0.004776287 | 7.819983e-08 | 0.002032 | 7.084048e-11 | 0.1 | 110000 | 108517.1 | 108517.1 | 0.005194021 | 0.13 | 113000 | 2.097213 | 3.742998e-15 | 2254033398.2
27 | 0.45 | 20 | 29.146 | 4.857667e-07 | 21.1 | 294.1 | 101.3 | 101300 | 2.012482e-05 | 14.57426 | 1.457426e-05 | 0.004776287 | 6.140846e-08 | 0.002032 | 7.084048e-11 | 0.1 | 110000 | 108834.7 | 108834.7 | 0.005194021 | 0.13 | 113000 | 1.646891 | 2.930698e-15 | 1764866451.2
30 | 0.5 | 20 | 29.146 | 4.857667e-07 | 21.1 | 294.1 | 101.3 | 101300 | 2.012482e-05 | 21.80198 | 2.180198e-05 | 0.004776287 | 9.186238e-08 | 0.002032 | 7.084048e-11 | 0.1 | 110000 | 108259.1 | 108259.1 | 0.005194021 | 0.13 | 113000 | 2.463624 | 4.407445e-15 | 2654163373.0
33 | 0.55 | 20 | 29.146 | 4.857667e-07 | 21.1 | 294.1 | 101.3 | 101300 | 2.012482e-05 | 25.4901 | 2.54901e-05 | 0.004776287 | 1.074022e-07 | 0.002032 | 7.084048e-11 | 0.1 | 110000 | 107966 | 107966 | 0.005194021 | 0.13 | 113000 | 2.880381 | 5.167038e-15 | 3111590583.0
36 | 0.6 | 20 | 29.146 | 4.857667e-07 | 21.1 | 294.1 | 101.3 | 101300 | 2.012482e-05 | 27.5198 | 2.75198e-05 | 0.004776287 | 1.159543e-07 | 0.002032 | 7.084048e-11 | 0.1 | 110000 | 107804.8 | 107804.8 | 0.005194021 | 0.13 | 113000 | 3.109738 | 5.586826e-15 | 3364386489.7
39 | 0.65 | 20 | 29.146 | 4.857667e-07 | 21.1 | 294.1 | 101.3 | 101300 | 2.012482e-05 | 32.22277 | 3.222277e-05 | 0.004776287 | 1.357703e-07 | 0.002032 | 7.084048e-11 | 0.1 | 110000 | 107431.9 | 107431.9 | 0.005194021 | 0.13 | 113000 | 3.641173 | 6.564322e-15 | 3953034811.8
42 | 0.7 | 20 | 29.146 | 4.857667e-07 | 21.1 | 294.1 | 101.3 | 101300 | 2.012482e-05 | 29.92079 | 2.992079e-05 | 0.004776287 | 1.260709e-07 | 0.002032 | 7.084048e-11 | 0.1 | 110000 | 107614.3 | 107614.3 | 0.005194021 | 0.13 | 113000 | 3.38105 | 6.08502e-15 | 3664399199.9
45 | 0.75 | 20 | 29.146 | 4.857667e-07 | 21.1 | 294.1 | 101.3 | 101300 | 2.012482e-05 | 38.13861 | 3.813861e-05 | 0.004776287 | 1.606966e-07 | 0.002032 | 7.084048e-11 | 0.1 | 110000 | 106963.7 | 106963.7 | 0.005194021 | 0.13 | 113000 | 4.309663 | 7.803537e-15 | 4699289749.3
48 | 0.8 | 20 | 29.146 | 4.857667e-07 | 21.1 | 294.1 | 101.3 | 101300 | 2.012482e-05 | 39.07921 | 3.907921e-05 | 0.004776287 | 1.646598e-07 | 0.002032 | 7.084048e-11 | 0.1 | 110000 | 106889.3 | 106889.3 | 0.005194021 | 0.13 | 113000 | 4.41595 | 8.001561e-15 | 4818540143.1
51 | 0.85 | 20 | 29.146 | 4.857667e-07 | 21.1 | 294.1 | 101.3 | 101300 | 2.012482e-05 | 34.12871 | 3.412871e-05 | 0.004776287 | 1.438009e-07 | 0.002032 | 7.084048e-11 | 0.1 | 110000 | 107280.9 | 107280.9 | 0.005194021 | 0.13 | 113000 | 3.856545 | 6.962391e-15 | 4192752155.7
54 | 0.9 | 20 | 29.146 | 4.857667e-07 | 21.1 | 294.1 | 101.3 | 101300 | 2.012482e-05 | 36.25743 | 3.625743e-05 | 0.004776287 | 1.527702e-07 | 0.002032 | 7.084048e-11 | 0.1 | 110000 | 107112.5 | 107112.5 | 0.005194021 | 0.13 | 113000 | 4.097089 | 7.408308e-15 | 4461283088.0
57 | 0.95 | 20 | 29.146 | 4.857667e-07 | 21.1 | 294.1 | 101.3 | 101300 | 2.012482e-05 | 40.81188 | 4.081188e-05 | 0.004776287 | 1.719604e-07 | 0.002032 | 7.084048e-11 | 0.1 | 110000 | 106752.5 | 106752.5 | 0.005194021 | 0.13 | 113000 | 4.611743 | 8.367061e-15 | 5038644174.1
60 | 1 | 20 | 29.146 | 4.857667e-07 | 21.1 | 294.1 | 101.3 | 101300 | 2.012482e-05 | 44.32673 | 4.432673e-05 | 0.004776287 | 1.867701e-07 | 0.002032 | 7.084048e-11 | 0.1 | 110000 | 106475 | 106475 | 0.005194021 | 0.13 | 113000 | 5.008921 | 9.111372e-15 | 5486868080.4
63 | 1.05 | 20 | 29.146 | 4.857667e-07 | 21.1 | 294.1 | 101.3 | 101300 | 2.012482e-05 | 42.59406 | 4.259406e-05 | 0.004776287 | 1.794695e-07 | 0.002032 | 7.084048e-11 | 0.1 | 110000 | 106611.7 | 106611.7 | 0.005194021 | 0.13 | 113000 | 4.813129 | 8.743977e-15 | 5265622909.1
66 | 1.1 | 20 | 29.146 | 4.857667e-07 | 21.1 | 294.1 | 101.3 | 101300 | 2.012482e-05 | 40.81188 | 4.081188e-05 | 0.004776287 | 1.719604e-07 | 0.002032 | 7.084048e-11 | 0.1 | 110000 | 106752.5 | 106752.5 | 0.005194021 | 0.13 | 113000 | 4.611743 | 8.367061e-15 | 5038644174.1
69 | 1.15 | 20 | 29.146 | 4.857667e-07 | 21.1 | 294.1 | 101.3 | 101300 | 2.012482e-05 | 45.24257 | 4.524257e-05 | 0.004776287 | 1.90629e-07 | 0.002032 | 7.084048e-11 | 0.1 | 110000 | 106402.8 | 106402.8 | 0.005194021 | 0.13 | 113000 | 5.112411 | 9.305945e-15 | 5604040100.3
72 | 1.2 | 20 | 29.146 | 4.857667e-07 | 21.1 | 294.1 | 101.3 | 101300 | 2.012482e-05 | 48.80693 | 4.880693e-05 | 0.004776287 | 2.056474e-07 | 0.002032 | 7.084048e-11 | 0.1 | 110000 | 106122 | 106122 | 0.005194021 | 0.13 | 113000 | 5.515183 | 1.006571e-14 | 6061568109.2
75 | 1.25 | 20 | 29.146 | 4.857667e-07 | 21.1 | 294.1 | 101.3 | 101300 | 2.012482e-05 | 51.70297 | 5.170297e-05 | 0.004776287 | 2.178498e-07 | 0.002032 | 7.084048e-11 | 0.1 | 110000 | 105894 | 105894 | 0.005194021 | 0.13 | 113000 | 5.842436 | 1.068596e-14 | 6435082705.7
78 | 1.3 | 20 | 29.146 | 4.857667e-07 | 21.1 | 294.1 | 101.3 | 101300 | 2.012482e-05 | 49.82178 | 4.982178e-05 | 0.004776287 | 2.099235e-07 | 0.002032 | 7.084048e-11 | 0.1 | 110000 | 106042.1 | 106042.1 | 0.005194021 | 0.13 | 113000 | 5.629861 | 1.028276e-14 | 6192276452.2
81 | 1.35 | 20 | 29.146 | 4.857667e-07 | 21.1 | 294.1 | 101.3 | 101300 | 2.012482e-05 | 50.24257 | 5.024257e-05 | 0.004776287 | 2.116965e-07 | 0.002032 | 7.084048e-11 | 0.1 | 110000 | 106008.9 | 106008.9 | 0.005194021 | 0.13 | 113000 | 5.677411 | 1.037285e-14 | 6246529944.4
84 | 1.4 | 20 | 29.146 | 4.857667e-07 | 21.1 | 294.1 | 101.3 | 101300 | 2.012482e-05 | 51.65347 | 5.165347e-05 | 0.004776287 | 2.176412e-07 | 0.002032 | 7.084048e-11 | 0.1 | 110000 | 105897.9 | 105897.9 | 0.005194021 | 0.13 | 113000 | 5.836842 | 1.067533e-14 | 6428684438.5
87 | 1.45 | 20 | 29.146 | 4.857667e-07 | 21.1 | 294.1 | 101.3 | 101300 | 2.012482e-05 | 56.4802 | 5.64802e-05 | 0.004776287 | 2.379786e-07 | 0.002032 | 7.084048e-11 | 0.1 | 110000 | 105518.6 | 105518.6 | 0.005194021 | 0.13 | 113000 | 6.382262 | 1.171491e-14 | 7054717914.8
90 | 1.5 | 20 | 29.146 | 4.857667e-07 | 21.1 | 294.1 | 101.3 | 101300 | 2.012482e-05 | 53.21287 | 5.321287e-05 | 0.004776287 | 2.242118e-07 | 0.002032 | 7.084048e-11 | 0.1 | 110000 | 105775.3 | 105775.3 | 0.005194021 | 0.13 | 113000 | 6.013054 | 1.101039e-14 | 6630454341.4
93 | 1.55 | 20 | 29.146 | 4.857667e-07 | 21.1 | 294.1 | 101.3 | 101300 | 2.012482e-05 | 45.19307 | 4.519307e-05 | 0.004776287 | 1.904204e-07 | 0.002032 | 7.084048e-11 | 0.1 | 110000 | 106406.7 | 106406.7 | 0.005194021 | 0.13 | 113000 | 5.106817 | 9.295421e-15 | 5597702437.9
96 | 1.6 | 20 | 29.146 | 4.857667e-07 | 21.1 | 294.1 | 101.3 | 101300 | 2.012482e-05 | 51.5297 | 5.15297e-05 | 0.004776287 | 2.171198e-07 | 0.002032 | 7.084048e-11 | 0.1 | 110000 | 105907.7 | 105907.7 | 0.005194021 | 0.13 | 113000 | 5.822856 | 1.064877e-14 | 6412690813.0
99 | 1.65 | 20 | 29.146 | 4.857667e-07 | 21.1 | 294.1 | 101.3 | 101300 | 2.012482e-05 | 62.96535 | 6.296535e-05 | 0.004776287 | 2.653037e-07 | 0.002032 | 7.084048e-11 | 0.1 | 110000 | 105010 | 105010 | 0.005194021 | 0.13 | 113000 | 7.115084 | 1.312338e-14 | 7902901144.9
102 | 1.7 | 20 | 29.146 | 4.857667e-07 | 21.1 | 294.1 | 101.3 | 101300 | 2.012482e-05 | 59.05446 | 5.905446e-05 | 0.004776287 | 2.488252e-07 | 0.002032 | 7.084048e-11 | 0.1 | 110000 | 105316.6 | 105316.6 | 0.005194021 | 0.13 | 113000 | 6.673153 | 1.227238e-14 | 7390429664.5
105 | 1.75 | 20 | 29.146 | 4.857667e-07 | 21.1 | 294.1 | 101.3 | 101300 | 2.012482e-05 | 52.14851 | 5.214851e-05 | 0.004776287 | 2.197271e-07 | 0.002032 | 7.084048e-11 | 0.1 | 110000 | 105859 | 105859 | 0.005194021 | 0.13 | 113000 | 5.892782 | 1.078161e-14 | 6492688127.4
108 | 1.8 | 20 | 29.146 | 4.857667e-07 | 21.1 | 294.1 | 101.3 | 101300 | 2.012482e-05 | 55.88614 | 5.588614e-05 | 0.004776287 | 2.354756e-07 | 0.002032 | 7.084048e-11 | 0.1 | 110000 | 105565.2 | 105565.2 | 0.005194021 | 0.13 | 113000 | 6.315134 | 1.158656e-14 | 6977426912.0
111 | 1.85 | 20 | 29.146 | 4.857667e-07 | 21.1 | 294.1 | 101.3 | 101300 | 2.012482e-05 | 53.33663 | 5.333663e-05 | 0.004776287 | 2.247333e-07 | 0.002032 | 7.084048e-11 | 0.1 | 110000 | 105765.6 | 105765.6 | 0.005194021 | 0.13 | 113000 | 6.02704 | 1.103701e-14 | 6646487704.6
114 | 1.9 | 20 | 29.146 | 4.857667e-07 | 21.1 | 294.1 | 101.3 | 101300 | 2.012482e-05 | 53.60891 | 5.360891e-05 | 0.004776287 | 2.258805e-07 | 0.002032 | 7.084048e-11 | 0.1 | 110000 | 105744.2 | 105744.2 | 0.005194021 | 0.13 | 113000 | 6.057807 | 1.10956e-14 | 6681771405.1
117 | 1.95 | 20 | 29.146 | 4.857667e-07 | 21.1 | 294.1 | 101.3 | 101300 | 2.012482e-05 | 55.16832 | 5.516832e-05 | 0.004776287 | 2.32451e-07 | 0.002032 | 7.084048e-11 | 0.1 | 110000 | 105621.6 | 105621.6 | 0.005194021 | 0.13 | 113000 | 6.23402 | 1.143162e-14 | 6884123949.6
120 | 2 | 20 | 29.146 | 4.857667e-07 | 21.1 | 294.1 | 101.3 | 101300 | 2.012482e-05 | 57.09901 | 5.709901e-05 | 0.004776287 | 2.40586e-07 | 0.002032 | 7.084048e-11 | 0.1 | 110000 | 105470 | 105470 | 0.005194021 | 0.13 | 113000 | 6.452188 | 1.184872e-14 | 7135301449.3
123 | 2.05 | 20 | 29.146 | 4.857667e-07 | 21.1 | 294.1 | 101.3 | 101300 | 2.012482e-05 | 53.55941 | 5.355941e-05 | 0.004776287 | 2.256719e-07 | 0.002032 | 7.084048e-11 | 0.1 | 110000 | 105748.1 | 105748.1 | 0.005194021 | 0.13 | 113000 | 6.052213 | 1.108495e-14 | 6675355133.1
126 | 2.1 | 20 | 29.146 | 4.857667e-07 | 21.1 | 294.1 | 101.3 | 101300 | 2.012482e-05 | 64.74752 | 6.474752e-05 | 0.004776287 | 2.728129e-07 | 0.002032 | 7.084048e-11 | 0.1 | 110000 | 104870.4 | 104870.4 | 0.005194021 | 0.13 | 113000 | 7.31647 | 1.351281e-14 | 8137416221.5
129 | 2.15 | 20 | 29.146 | 4.857667e-07 | 21.1 | 294.1 | 101.3 | 101300 | 2.012482e-05 | 64.22772 | 6.422772e-05 | 0.004776287 | 2.706227e-07 | 0.002032 | 7.084048e-11 | 0.1 | 110000 | 104911.1 | 104911.1 | 0.005194021 | 0.13 | 113000 | 7.257733 | 1.339912e-14 | 8068952182.6
132 | 2.2 | 20 | 29.146 | 4.857667e-07 | 21.1 | 294.1 | 101.3 | 101300 | 2.012482e-05 | 55.0198 | 5.50198e-05 | 0.004776287 | 2.318253e-07 | 0.002032 | 7.084048e-11 | 0.1 | 110000 | 105633.3 | 105633.3 | 0.005194021 | 0.13 | 113000 | 6.217238 | 1.139959e-14 | 6864832220.5
135 | 2.25 | 20 | 29.146 | 4.857667e-07 | 21.1 | 294.1 | 101.3 | 101300 | 2.012482e-05 | 64.17822 | 6.417822e-05 | 0.004776287 | 2.704141e-07 | 0.002032 | 7.084048e-11 | 0.1 | 110000 | 104915 | 104915 | 0.005194021 | 0.13 | 113000 | 7.252139 | 1.33883e-14 | 8062434540.4
138 | 2.3 | 20 | 29.146 | 4.857667e-07 | 21.1 | 294.1 | 101.3 | 101300 | 2.012482e-05 | 58.65842 | 5.865842e-05 | 0.004776287 | 2.471565e-07 | 0.002032 | 7.084048e-11 | 0.1 | 110000 | 105347.6 | 105347.6 | 0.005194021 | 0.13 | 113000 | 6.628401 | 1.218648e-14 | 7338698644.1
141 | 2.35 | 20 | 29.146 | 4.857667e-07 | 21.1 | 294.1 | 101.3 | 101300 | 2.012482e-05 | 53.93069 | 5.393069e-05 | 0.004776287 | 2.272363e-07 | 0.002032 | 7.084048e-11 | 0.1 | 110000 | 105718.9 | 105718.9 | 0.005194021 | 0.13 | 113000 | 6.094168 | 1.116488e-14 | 6723488592.9
144 | 2.4 | 20 | 29.146 | 4.857667e-07 | 21.1 | 294.1 | 101.3 | 101300 | 2.012482e-05 | 51.85149 | 5.185149e-05 | 0.004776287 | 2.184756e-07 | 0.002032 | 7.084048e-11 | 0.1 | 110000 | 105882.4 | 105882.4 | 0.005194021 | 0.13 | 113000 | 5.859218 | 1.071784e-14 | 6454280309.2
147 | 2.45 | 20 | 29.146 | 4.857667e-07 | 21.1 | 294.1 | 101.3 | 101300 | 2.012482e-05 | 55.34158 | 5.534158e-05 | 0.004776287 | 2.331811e-07 | 0.002032 | 7.084048e-11 | 0.1 | 110000 | 105608 | 105608 | 0.005194021 | 0.13 | 113000 | 6.253599 | 1.146901e-14 | 6906636309.2
150 | 2.5 | 20 | 29.146 | 4.857667e-07 | 21.1 | 294.1 | 101.3 | 101300 | 2.012482e-05 | 63.85644 | 6.385644e-05 | 0.004776287 | 2.690583e-07 | 0.002032 | 7.084048e-11 | 0.1 | 110000 | 104940.2 | 104940.2 | 0.005194021 | 0.13 | 113000 | 7.215777 | 1.331797e-14 | 8020081485.9
153 | 2.55 | 20 | 29.146 | 4.857667e-07 | 21.1 | 294.1 | 101.3 | 101300 | 2.012482e-05 | 53.48515 | 5.348515e-05 | 0.004776287 | 2.25359e-07 | 0.002032 | 7.084048e-11 | 0.1 | 110000 | 105753.9 | 105753.9 | 0.005194021 | 0.13 | 113000 | 6.043822 | 1.106897e-14 | 6665731603.2
156 | 2.6 | 20 | 29.146 | 4.857667e-07 | 21.1 | 294.1 | 101.3 | 101300 | 2.012482e-05 | 60.36634 | 6.036634e-05 | 0.004776287 | 2.543528e-07 | 0.002032 | 7.084048e-11 | 0.1 | 110000 | 105213.7 | 105213.7 | 0.005194021 | 0.13 | 113000 | 6.821396 | 1.25573e-14 | 7562004866.8
159 | 2.65 | 20 | 29.146 | 4.857667e-07 | 21.1 | 294.1 | 101.3 | 101300 | 2.012482e-05 | 55.5396 | 5.55396e-05 | 0.004776287 | 2.340154e-07 | 0.002032 | 7.084048e-11 | 0.1 | 110000 | 105592.5 | 105592.5 | 0.005194021 | 0.13 | 113000 | 6.275975 | 1.151174e-14 | 6932371766.9
162 | 2.7 | 20 | 29.146 | 4.857667e-07 | 21.1 | 294.1 | 101.3 | 101300 | 2.012482e-05 | 54.40099 | 5.440099e-05 | 0.004776287 | 2.292179e-07 | 0.002032 | 7.084048e-11 | 0.1 | 110000 | 105681.9 | 105681.9 | 0.005194021 | 0.13 | 113000 | 6.147312 | 1.126618e-14 | 6784495489.5
165 | 2.75 | 20 | 29.146 | 4.857667e-07 | 21.1 | 294.1 | 101.3 | 101300 | 2.012482e-05 | 62.54455 | 6.254455e-05 | 0.004776287 | 2.635307e-07 | 0.002032 | 7.084048e-11 | 0.1 | 110000 | 105043 | 105043 | 0.005194021 | 0.13 | 113000 | 7.067535 | 1.303158e-14 | 7847619586.7
168 | 2.8 | 20 | 29.146 | 4.857667e-07 | 21.1 | 294.1 | 101.3 | 101300 | 2.012482e-05 | 62.07426 | 6.207426e-05 | 0.004776287 | 2.615491e-07 | 0.002032 | 7.084048e-11 | 0.1 | 110000 | 105079.8 | 105079.8 | 0.005194021 | 0.13 | 113000 | 7.014391 | 1.292905e-14 | 7785874968.1
171 | 2.85 | 20 | 29.146 | 4.857667e-07 | 21.1 | 294.1 | 101.3 | 101300 | 2.012482e-05 | 56.97525 | 5.697525e-05 | 0.004776287 | 2.400645e-07 | 0.002032 | 7.084048e-11 | 0.1 | 110000 | 105479.7 | 105479.7 | 0.005194021 | 0.13 | 113000 | 6.438203 | 1.182195e-14 | 7119178855.3
174 | 2.9 | 20 | 29.146 | 4.857667e-07 | 21.1 | 294.1 | 101.3 | 101300 | 2.012482e-05 | 61.43069 | 6.143069e-05 | 0.004776287 | 2.588375e-07 | 0.002032 | 7.084048e-11 | 0.1 | 110000 | 105130.2 | 105130.2 | 0.005194021 | 0.13 | 113000 | 6.941668 | 1.278886e-14 | 7701451809.5
177 | 2.95 | 20 | 29.146 | 4.857667e-07 | 21.1 | 294.1 | 101.3 | 101300 | 2.012482e-05 | 67.9901 | 6.79901e-05 | 0.004776287 | 2.864755e-07 | 0.002032 | 7.084048e-11 | 0.1 | 110000 | 104616.8 | 104616.8 | 0.005194021 | 0.13 | 113000 | 7.682881 | 1.4224e-14 | 8565691075.8
180 | 3 | 20 | 29.146 | 4.857667e-07 | 21.1 | 294.1 | 101.3 | 101300 | 2.012482e-05 | 61.10891 | 6.110891e-05 | 0.004776287 | 2.574816e-07 | 0.002032 | 7.084048e-11 | 0.1 | 110000 | 105155.5 | 105155.5 | 0.005194021 | 0.13 | 113000 | 6.905307 | 1.271881e-14 | 7659270313.0
183 | 3.05 | 20 | 29.146 | 4.857667e-07 | 21.1 | 294.1 | 101.3 | 101300 | 2.012482e-05 | 60.51485 | 6.051485e-05 | 0.004776287 | 2.549786e-07 | 0.002032 | 7.084048e-11 | 0.1 | 110000 | 105202 | 105202 | 0.005194021 | 0.13 | 113000 | 6.838178 | 1.258959e-14 | 7581449424.3
186 | 3.1 | 20 | 29.146 | 4.857667e-07 | 21.1 | 294.1 | 101.3 | 101300 | 2.012482e-05 | 67.54455 | 6.754455e-05 | 0.004776287 | 2.845982e-07 | 0.002032 | 7.084048e-11 | 0.1 | 110000 | 104651.6 | 104651.6 | 0.005194021 | 0.13 | 113000 | 7.632535 | 1.412608e-14 | 8506722400.6
189 | 3.15 | 20 | 29.146 | 4.857667e-07 | 21.1 | 294.1 | 101.3 | 101300 | 2.012482e-05 | 58.31188 | 5.831188e-05 | 0.004776287 | 2.456964e-07 | 0.002032 | 7.084048e-11 | 0.1 | 110000 | 105374.8 | 105374.8 | 0.005194021 | 0.13 | 113000 | 6.589243 | 1.211136e-14 | 7293458802.7
192 | 3.2 | 20 | 29.146 | 4.857667e-07 | 21.1 | 294.1 | 101.3 | 101300 | 2.012482e-05 | 61.05941 | 6.105941e-05 | 0.004776287 | 2.572731e-07 | 0.002032 | 7.084048e-11 | 0.1 | 110000 | 105159.3 | 105159.3 | 0.005194021 | 0.13 | 113000 | 6.899713 | 1.270804e-14 | 7652782631.0
195 | 3.25 | 20 | 29.146 | 4.857667e-07 | 21.1 | 294.1 | 101.3 | 101300 | 2.012482e-05 | 59.37624 | 5.937624e-05 | 0.004776287 | 2.501811e-07 | 0.002032 | 7.084048e-11 | 0.1 | 110000 | 105291.3 | 105291.3 | 0.005194021 | 0.13 | 113000 | 6.709515 | 1.234222e-14 | 7432483394.0
198 | 3.3 | 20 | 29.146 | 4.857667e-07 | 21.1 | 294.1 | 101.3 | 101300 | 2.012482e-05 | 62.37129 | 6.237129e-05 | 0.004776287 | 2.628007e-07 | 0.002032 | 7.084048e-11 | 0.1 | 110000 | 105056.5 | 105056.5 | 0.005194021 | 0.13 | 113000 | 7.047955 | 1.29938e-14 | 7824866578.5
201 | 3.35 | 20 | 29.146 | 4.857667e-07 | 21.1 | 294.1 | 101.3 | 101300 | 2.012482e-05 | 56.4802 | 5.64802e-05 | 0.004776287 | 2.379786e-07 | 0.002032 | 7.084048e-11 | 0.1 | 110000 | 105518.6 | 105518.6 | 0.005194021 | 0.13 | 113000 | 6.382262 | 1.171491e-14 | 7054717914.8
204 | 3.4 | 20 | 29.146 | 4.857667e-07 | 21.1 | 294.1 | 101.3 | 101300 | 2.012482e-05 | 68.13861 | 6.813861e-05 | 0.004776287 | 2.871012e-07 | 0.002032 | 7.084048e-11 | 0.1 | 110000 | 104605.2 | 104605.2 | 0.005194021 | 0.13 | 113000 | 7.699663 | 1.425665e-14 | 8585355936.6
207 | 3.45 | 20 | 29.146 | 4.857667e-07 | 21.1 | 294.1 | 101.3 | 101300 | 2.012482e-05 | 63.23762 | 6.323762e-05 | 0.004776287 | 2.66451e-07 | 0.002032 | 7.084048e-11 | 0.1 | 110000 | 104988.7 | 104988.7 | 0.005194021 | 0.13 | 113000 | 7.145851 | 1.318281e-14 | 7938689882.3
210 | 3.5 | 20 | 29.146 | 4.857667e-07 | 21.1 | 294.1 | 101.3 | 101300 | 2.012482e-05 | 58.80693 | 5.880693e-05 | 0.004776287 | 2.477823e-07 | 0.002032 | 7.084048e-11 | 0.1 | 110000 | 105336 | 105336 | 0.005194021 | 0.13 | 113000 | 6.645183 | 1.221869e-14 | 7358094232.7
213 | 3.55 | 20 | 29.146 | 4.857667e-07 | 21.1 | 294.1 | 101.3 | 101300 | 2.012482e-05 | 63.68317 | 6.368317e-05 | 0.004776287 | 2.683283e-07 | 0.002032 | 7.084048e-11 | 0.1 | 110000 | 104953.8 | 104953.8 | 0.005194021 | 0.13 | 113000 | 7.196198 | 1.328011e-14 | 7997284334.9
216 | 3.6 | 20 | 29.146 | 4.857667e-07 | 21.1 | 294.1 | 101.3 | 101300 | 2.012482e-05 | 65.81188 | 6.581188e-05 | 0.004776287 | 2.772976e-07 | 0.002032 | 7.084048e-11 | 0.1 | 110000 | 104787.1 | 104787.1 | 0.005194021 | 0.13 | 113000 | 7.436743 | 1.374588e-14 | 8277768711.9
219 | 3.65 | 20 | 29.146 | 4.857667e-07 | 21.1 | 294.1 | 101.3 | 101300 | 2.012482e-05 | 59.05446 | 5.905446e-05 | 0.004776287 | 2.488252e-07 | 0.002032 | 7.084048e-11 | 0.1 | 110000 | 105316.6 | 105316.6 | 0.005194021 | 0.13 | 113000 | 6.673153 | 1.227238e-14 | 7390429664.5
222 | 3.7 | 20 | 29.146 | 4.857667e-07 | 21.1 | 294.1 | 101.3 | 101300 | 2.012482e-05 | 66.5297 | 6.65297e-05 | 0.004776287 | 2.803221e-07 | 0.002032 | 7.084048e-11 | 0.1 | 110000 | 104731 | 104731 | 0.005194021 | 0.13 | 113000 | 7.517856 | 1.390327e-14 | 8372549800.4
225 | 3.75 | 20 | 29.146 | 4.857667e-07 | 21.1 | 294.1 | 101.3 | 101300 | 2.012482e-05 | 65.39109 | 6.539109e-05 | 0.004776287 | 2.755246e-07 | 0.002032 | 7.084048e-11 | 0.1 | 110000 | 104820.1 | 104820.1 | 0.005194021 | 0.13 | 113000 | 7.389193 | 1.365369e-14 | 8222254125.3
228 | 3.8 | 20 | 29.146 | 4.857667e-07 | 21.1 | 294.1 | 101.3 | 101300 | 2.012482e-05 | 64.12871 | 6.412871e-05 | 0.004776287 | 2.702055e-07 | 0.002032 | 7.084048e-11 | 0.1 | 110000 | 104918.9 | 104918.9 | 0.005194021 | 0.13 | 113000 | 7.246545 | 1.337748e-14 | 8055917374.9
231 | 3.85 | 20 | 29.146 | 4.857667e-07 | 21.1 | 294.1 | 101.3 | 101300 | 2.012482e-05 | 65.44059 | 6.544059e-05 | 0.004776287 | 2.757331e-07 | 0.002032 | 7.084048e-11 | 0.1 | 110000 | 104816.2 | 104816.2 | 0.005194021 | 0.13 | 113000 | 7.394787 | 1.366454e-14 | 8228783461.1
234 | 3.9 | 20 | 29.146 | 4.857667e-07 | 21.1 | 294.1 | 101.3 | 101300 | 2.012482e-05 | 61.35644 | 6.135644e-05 | 0.004776287 | 2.585246e-07 | 0.002032 | 7.084048e-11 | 0.1 | 110000 | 105136.1 | 105136.1 | 0.005194021 | 0.13 | 113000 | 6.933277 | 1.277269e-14 | 7691715838.7
237 | 3.95 | 20 | 29.146 | 4.857667e-07 | 21.1 | 294.1 | 101.3 | 101300 | 2.012482e-05 | 64.67327 | 6.467327e-05 | 0.004776287 | 2.725e-07 | 0.002032 | 7.084048e-11 | 0.1 | 110000 | 104876.3 | 104876.3 | 0.005194021 | 0.13 | 113000 | 7.308079 | 1.349657e-14 | 8127632424.2
[24 empty] | 1.309738e-14 | 7887244096.9

## 550C_5 mm Flibe_coated+dewar_2
Time (min) | Time (h) | Sweep gas flow rate N2 equivalent (std. ml/min) | Sweep gas flow rate Ar equivalent (std. ml/min) | Sweep gas flow rate Q (std. m3/s) | Temp of sweep gas for standard condition (DegC) | Temp of sweep gas for standard condition, T (K) | Pressure of sweep gas for standard condition (kPa-a) | Pressure of sweep gas for standard condition, P (Pa) | mol/s for sweep gas (n) | Measured PPM by GC | Mole fraction of H2 in Ar (C) | Area of layer, A (m2) | Permeation flux J (mol/m2-s) | Thickness of Ni membrane, LNi (m) | Avg. 1D Permeability of Ni membrane at 550C established from dry runs ØNi (mol/m.s.Pa^0.5) | Upstream volume total pressure (bar-g) | Upstream volume H2 pressure due to partial Ar displacement through dilution purging Pup(Pa) | H2 pressure at the Ni-FLiBe interface (Pa) | Effective upstream H2 pressure for FLiBe layer Pup, FLiBe(Pa) | Thickness of salt layer at 550C, LFLiBe (m) | Downstream total pressure (bar-g) | Downstream total pressure (Pa) | Downstream H2 pressure Pdown, FLiBe (Pa) | 1D Permeability, ØFLiBe 1D (= J.LFLiBe/(Pup, FLiBe - Pdown, FLiBe)) (mol/m.s.Pa) | 1D Permeability, ØFLiBe 1D (= J.LFLiBe/(Pup, FLiBe - Pdown, FLiBe)) (H2/m.s.Pa)
0 | 0 | 20 | 29.146 | 4.857667e-07 | 21.1 | 294.1 | 101.3 | 101300 | 2.012482e-05 | 16.28218 | 1.628218e-05 | 0.004776287 | 6.860476e-08 | 0.002032 | 7.084048e-11 | 0.05 | 105000 | 103728.5 | 103728.5 | 0.005194021 | 0.12 | 112000 | 1.823604 | 3.435321e-15 | 2068750064.4
3 | 0.05 | 20 | 29.146 | 4.857667e-07 | 21.1 | 294.1 | 101.3 | 101300 | 2.012482e-05 | 19.82178 | 1.982178e-05 | 0.004776287 | 8.351884e-08 | 0.002032 | 7.084048e-11 | 0.05 | 105000 | 103453.2 | 103453.2 | 0.005194021 | 0.12 | 112000 | 2.22004 | 4.193278e-15 | 2525191974.4
6 | 0.1 | 20 | 29.146 | 4.857667e-07 | 21.1 | 294.1 | 101.3 | 101300 | 2.012482e-05 | 17.44554 | 1.744554e-05 | 0.004776287 | 7.350659e-08 | 0.002032 | 7.084048e-11 | 0.05 | 105000 | 103638 | 103638 | 0.005194021 | 0.12 | 112000 | 1.953901 | 3.683996e-15 | 2218502303.6
9 | 0.15 | 20 | 29.146 | 4.857667e-07 | 21.1 | 294.1 | 101.3 | 101300 | 2.012482e-05 | 12.5198 | 1.25198e-05 | 0.004776287 | 5.275203e-08 | 0.002032 | 7.084048e-11 | 0.05 | 105000 | 104021.7 | 104021.7 | 0.005194021 | 0.12 | 112000 | 1.402218 | 2.634056e-15 | 1586228407.6
12 | 0.2 | 20 | 29.146 | 4.857667e-07 | 21.1 | 294.1 | 101.3 | 101300 | 2.012482e-05 | 19.20297 | 1.920297e-05 | 0.004776287 | 8.091148e-08 | 0.002032 | 7.084048e-11 | 0.05 | 105000 | 103501.3 | 103501.3 | 0.005194021 | 0.12 | 112000 | 2.150733 | 4.060478e-15 | 2445219611.7
15 | 0.25 | 20 | 29.146 | 4.857667e-07 | 21.1 | 294.1 | 101.3 | 101300 | 2.012482e-05 | 18.41089 | 1.841089e-05 | 0.004776287 | 7.757406e-08 | 0.002032 | 7.084048e-11 | 0.05 | 105000 | 103562.9 | 103562.9 | 0.005194021 | 0.12 | 112000 | 2.06202 | 3.890673e-15 | 2342963213.1
18 | 0.3 | 20 | 29.146 | 4.857667e-07 | 21.1 | 294.1 | 101.3 | 101300 | 2.012482e-05 | 14.4505 | 1.44505e-05 | 0.004776287 | 6.088698e-08 | 0.002032 | 7.084048e-11 | 0.05 | 105000 | 103871.2 | 103871.2 | 0.005194021 | 0.12 | 112000 | 1.618455 | 3.044667e-15 | 1833498455.5
21 | 0.35 | 20 | 29.146 | 4.857667e-07 | 21.1 | 294.1 | 101.3 | 101300 | 2.012482e-05 | 14.12871 | 1.412871e-05 | 0.004776287 | 5.953116e-08 | 0.002032 | 7.084048e-11 | 0.05 | 105000 | 103896.3 | 103896.3 | 0.005194021 | 0.12 | 112000 | 1.582416 | 2.976149e-15 | 1792237103.0
24 | 0.4 | 20 | 29.146 | 4.857667e-07 | 21.1 | 294.1 | 101.3 | 101300 | 2.012482e-05 | 16.30693 | 1.630693e-05 | 0.004776287 | 6.870905e-08 | 0.002032 | 7.084048e-11 | 0.05 | 105000 | 103726.6 | 103726.6 | 0.005194021 | 0.12 | 112000 | 1.826376 | 3.440607e-15 | 2071933564.2
27 | 0.45 | 20 | 29.146 | 4.857667e-07 | 21.1 | 294.1 | 101.3 | 101300 | 2.012482e-05 | 19.74752 | 1.974752e-05 | 0.004776287 | 8.320595e-08 | 0.002032 | 7.084048e-11 | 0.05 | 105000 | 103458.9 | 103458.9 | 0.005194021 | 0.12 | 112000 | 2.211723 | 4.177335e-15 | 2515591371.9
30 | 0.5 | 20 | 29.146 | 4.857667e-07 | 21.1 | 294.1 | 101.3 | 101300 | 2.012482e-05 | 24.22772 | 2.422772e-05 | 0.004776287 | 1.020832e-07 | 0.002032 | 7.084048e-11 | 0.05 | 105000 | 103110.9 | 103110.9 | 0.005194021 | 0.12 | 112000 | 2.713505 | 5.142388e-15 | 3096746232.5
33 | 0.55 | 20 | 29.146 | 4.857667e-07 | 21.1 | 294.1 | 101.3 | 101300 | 2.012482e-05 | 24.94554 | 2.494554e-05 | 0.004776287 | 1.051077e-07 | 0.002032 | 7.084048e-11 | 0.05 | 105000 | 103055.2 | 103055.2 | 0.005194021 | 0.12 | 112000 | 2.793901 | 5.297614e-15 | 3190223138.8
36 | 0.6 | 20 | 29.146 | 4.857667e-07 | 21.1 | 294.1 | 101.3 | 101300 | 2.012482e-05 | 30.36634 | 3.036634e-05 | 0.004776287 | 1.279482e-07 | 0.002032 | 7.084048e-11 | 0.05 | 105000 | 102635 | 102635 | 0.005194021 | 0.12 | 112000 | 3.40103 | 6.475254e-15 | 3899398004.6
39 | 0.65 | 20 | 29.146 | 4.857667e-07 | 21.1 | 294.1 | 101.3 | 101300 | 2.012482e-05 | 33.80693 | 3.380693e-05 | 0.004776287 | 1.424451e-07 | 0.002032 | 7.084048e-11 | 0.05 | 105000 | 102368.7 | 102368.7 | 0.005194021 | 0.12 | 112000 | 3.786376 | 7.227698e-15 | 4352519507.6
42 | 0.7 | 20 | 29.146 | 4.857667e-07 | 21.1 | 294.1 | 101.3 | 101300 | 2.012482e-05 | 38.21287 | 3.821287e-05 | 0.004776287 | 1.610095e-07 | 0.002032 | 7.084048e-11 | 0.05 | 105000 | 102028.3 | 102028.3 | 0.005194021 | 0.12 | 112000 | 4.279842 | 8.196961e-15 | 4936210028.5
45 | 0.75 | 20 | 29.146 | 4.857667e-07 | 21.1 | 294.1 | 101.3 | 101300 | 2.012482e-05 | 37.64356 | 3.764356e-05 | 0.004776287 | 1.586107e-07 | 0.002032 | 7.084048e-11 | 0.05 | 105000 | 102072.2 | 102072.2 | 0.005194021 | 0.12 | 112000 | 4.216079 | 8.071357e-15 | 4860571472.9
48 | 0.8 | 20 | 29.146 | 4.857667e-07 | 21.1 | 294.1 | 101.3 | 101300 | 2.012482e-05 | 46.4802 | 4.64802e-05 | 0.004776287 | 1.958437e-07 | 0.002032 | 7.084048e-11 | 0.05 | 105000 | 101390.9 | 101390.9 | 0.005194021 | 0.12 | 112000 | 5.205782 | 1.003313e-14 | 6041953131.2
51 | 0.85 | 20 | 29.146 | 4.857667e-07 | 21.1 | 294.1 | 101.3 | 101300 | 2.012482e-05 | 47.9901 | 4.79901e-05 | 0.004776287 | 2.022057e-07 | 0.002032 | 7.084048e-11 | 0.05 | 105000 | 101274.7 | 101274.7 | 0.005194021 | 0.12 | 112000 | 5.374891 | 1.037096e-14 | 6245392149.5
54 | 0.9 | 20 | 29.146 | 4.857667e-07 | 21.1 | 294.1 | 101.3 | 101300 | 2.012482e-05 | 58.18812 | 5.818812e-05 | 0.004776287 | 2.451749e-07 | 0.002032 | 7.084048e-11 | 0.05 | 105000 | 100491.8 | 100491.8 | 0.005194021 | 0.12 | 112000 | 6.517069 | 1.267294e-14 | 7631643763.2
57 | 0.95 | 20 | 29.146 | 4.857667e-07 | 21.1 | 294.1 | 101.3 | 101300 | 2.012482e-05 | 52.94059 | 5.294059e-05 | 0.004776287 | 2.230645e-07 | 0.002032 | 7.084048e-11 | 0.05 | 105000 | 100894.3 | 100894.3 | 0.005194021 | 0.12 | 112000 | 5.929347 | 1.1484e-14 | 6915664659.4
60 | 1 | 20 | 29.146 | 4.857667e-07 | 21.1 | 294.1 | 101.3 | 101300 | 2.012482e-05 | 57.02475 | 5.702475e-05 | 0.004776287 | 2.402731e-07 | 0.002032 | 7.084048e-11 | 0.05 | 105000 | 100581 | 100581 | 0.005194021 | 0.12 | 112000 | 6.386772 | 1.240854e-14 | 7472422568.4
63 | 1.05 | 20 | 29.146 | 4.857667e-07 | 21.1 | 294.1 | 101.3 | 101300 | 2.012482e-05 | 63.43564 | 6.343564e-05 | 0.004776287 | 2.672853e-07 | 0.002032 | 7.084048e-11 | 0.05 | 105000 | 100090.1 | 100090.1 | 0.005194021 | 0.12 | 112000 | 7.104792 | 1.387134e-14 | 8353323058.0
66 | 1.1 | 20 | 29.146 | 4.857667e-07 | 21.1 | 294.1 | 101.3 | 101300 | 2.012482e-05 | 61.33168 | 6.133168e-05 | 0.004776287 | 2.584203e-07 | 0.002032 | 7.084048e-11 | 0.05 | 105000 | 100251.1 | 100251.1 | 0.005194021 | 0.12 | 112000 | 6.869149 | 1.338971e-14 | 8063282665.6
69 | 1.15 | 20 | 29.146 | 4.857667e-07 | 21.1 | 294.1 | 101.3 | 101300 | 2.012482e-05 | 58.28713 | 5.828713e-05 | 0.004776287 | 2.455921e-07 | 0.002032 | 7.084048e-11 | 0.05 | 105000 | 100484.2 | 100484.2 | 0.005194021 | 0.12 | 112000 | 6.528158 | 1.269546e-14 | 7645207431.7
72 | 1.2 | 20 | 29.146 | 4.857667e-07 | 21.1 | 294.1 | 101.3 | 101300 | 2.012482e-05 | 56.18317 | 5.618317e-05 | 0.004776287 | 2.367271e-07 | 0.002032 | 7.084048e-11 | 0.05 | 105000 | 100645.5 | 100645.5 | 0.005194021 | 0.12 | 112000 | 6.292515 | 1.221756e-14 | 7357415604.6
75 | 1.25 | 20 | 29.146 | 4.857667e-07 | 21.1 | 294.1 | 101.3 | 101300 | 2.012482e-05 | 59.67327 | 5.967327e-05 | 0.004776287 | 2.514326e-07 | 0.002032 | 7.084048e-11 | 0.05 | 105000 | 100378 | 100378 | 0.005194021 | 0.12 | 112000 | 6.683406 | 1.301115e-14 | 7835312055.0
78 | 1.3 | 20 | 29.146 | 4.857667e-07 | 21.1 | 294.1 | 101.3 | 101300 | 2.012482e-05 | 63.95545 | 6.395545e-05 | 0.004776287 | 2.694755e-07 | 0.002032 | 7.084048e-11 | 0.05 | 105000 | 100050.3 | 100050.3 | 0.005194021 | 0.12 | 112000 | 7.16301 | 1.399057e-14 | 8425122402.8
81 | 1.35 | 20 | 29.146 | 4.857667e-07 | 21.1 | 294.1 | 101.3 | 101300 | 2.012482e-05 | 67.09901 | 6.709901e-05 | 0.004776287 | 2.827209e-07 | 0.002032 | 7.084048e-11 | 0.05 | 105000 | 99810.14 | 99810.14 | 0.005194021 | 0.12 | 112000 | 7.515089 | 1.471362e-14 | 8860543076.5
84 | 1.4 | 20 | 29.146 | 4.857667e-07 | 21.1 | 294.1 | 101.3 | 101300 | 2.012482e-05 | 60.29208 | 6.029208e-05 | 0.004776287 | 2.540399e-07 | 0.002032 | 7.084048e-11 | 0.05 | 105000 | 100330.6 | 100330.6 | 0.005194021 | 0.12 | 112000 | 6.752713 | 1.315229e-14 | 7920308874.4
87 | 1.45 | 20 | 29.146 | 4.857667e-07 | 21.1 | 294.1 | 101.3 | 101300 | 2.012482e-05 | 68.65842 | 6.865842e-05 | 0.004776287 | 2.892914e-07 | 0.002032 | 7.084048e-11 | 0.05 | 105000 | 99691.09 | 99691.09 | 0.005194021 | 0.12 | 112000 | 7.689743 | 1.507358e-14 | 9077309223.2
90 | 1.5 | 20 | 29.146 | 4.857667e-07 | 21.1 | 294.1 | 101.3 | 101300 | 2.012482e-05 | 63.36139 | 6.336139e-05 | 0.004776287 | 2.669724e-07 | 0.002032 | 7.084048e-11 | 0.05 | 105000 | 100095.8 | 100095.8 | 0.005194021 | 0.12 | 112000 | 7.096475 | 1.385432e-14 | 8343070617.0
93 | 1.55 | 20 | 29.146 | 4.857667e-07 | 21.1 | 294.1 | 101.3 | 101300 | 2.012482e-05 | 58.78218 | 5.878218e-05 | 0.004776287 | 2.47678e-07 | 0.002032 | 7.084048e-11 | 0.05 | 105000 | 100446.3 | 100446.3 | 0.005194021 | 0.12 | 112000 | 6.583604 | 1.280813e-14 | 7713056225.2
96 | 1.6 | 20 | 29.146 | 4.857667e-07 | 21.1 | 294.1 | 101.3 | 101300 | 2.012482e-05 | 67.81683 | 6.781683e-05 | 0.004776287 | 2.857454e-07 | 0.002032 | 7.084048e-11 | 0.05 | 105000 | 99755.33 | 99755.33 | 0.005194021 | 0.12 | 112000 | 7.595485 | 1.487921e-14 | 8960260746.0
99 | 1.65 | 20 | 29.146 | 4.857667e-07 | 21.1 | 294.1 | 101.3 | 101300 | 2.012482e-05 | 58.78218 | 5.878218e-05 | 0.004776287 | 2.47678e-07 | 0.002032 | 7.084048e-11 | 0.05 | 105000 | 100446.3 | 100446.3 | 0.005194021 | 0.12 | 112000 | 6.583604 | 1.280813e-14 | 7713056225.2
102 | 1.7 | 20 | 29.146 | 4.857667e-07 | 21.1 | 294.1 | 101.3 | 101300 | 2.012482e-05 | 67.59406 | 6.759406e-05 | 0.004776287 | 2.848067e-07 | 0.002032 | 7.084048e-11 | 0.05 | 105000 | 99772.34 | 99772.34 | 0.005194021 | 0.12 | 112000 | 7.570535 | 1.48278e-14 | 8929302284.6
105 | 1.75 | 20 | 29.146 | 4.857667e-07 | 21.1 | 294.1 | 101.3 | 101300 | 2.012482e-05 | 66.55446 | 6.655446e-05 | 0.004776287 | 2.804264e-07 | 0.002032 | 7.084048e-11 | 0.05 | 105000 | 99851.73 | 99851.73 | 0.005194021 | 0.12 | 112000 | 7.454099 | 1.458812e-14 | 8784967443.3
108 | 1.8 | 20 | 29.146 | 4.857667e-07 | 21.1 | 294.1 | 101.3 | 101300 | 2.012482e-05 | 69.17822 | 6.917822e-05 | 0.004776287 | 2.914816e-07 | 0.002032 | 7.084048e-11 | 0.05 | 105000 | 99651.42 | 99651.42 | 0.005194021 | 0.12 | 112000 | 7.74796 | 1.519375e-14 | 9149678428.6
111 | 1.85 | 20 | 29.146 | 4.857667e-07 | 21.1 | 294.1 | 101.3 | 101300 | 2.012482e-05 | 76.0099 | 7.60099e-05 | 0.004776287 | 3.202668e-07 | 0.002032 | 7.084048e-11 | 0.05 | 105000 | 99130.81 | 99130.81 | 0.005194021 | 0.12 | 112000 | 8.513109 | 1.678202e-14 | 10106132970.6
114 | 1.9 | 20 | 29.146 | 4.857667e-07 | 21.1 | 294.1 | 101.3 | 101300 | 2.012482e-05 | 64.62376 | 6.462376e-05 | 0.004776287 | 2.722914e-07 | 0.002032 | 7.084048e-11 | 0.05 | 105000 | 99999.25 | 99999.25 | 0.005194021 | 0.12 | 112000 | 7.237861 | 1.4144e-14 | 8517518854.6
117 | 1.95 | 20 | 29.146 | 4.857667e-07 | 21.1 | 294.1 | 101.3 | 101300 | 2.012482e-05 | 62.56931 | 6.256931e-05 | 0.004776287 | 2.63635e-07 | 0.002032 | 7.084048e-11 | 0.05 | 105000 | 100156.4 | 100156.4 | 0.005194021 | 0.12 | 112000 | 7.007762 | 1.367284e-14 | 8233782873.6
120 | 2 | 20 | 29.146 | 4.857667e-07 | 21.1 | 294.1 | 101.3 | 101300 | 2.012482e-05 | 61.87624 | 6.187624e-05 | 0.004776287 | 2.607148e-07 | 0.002032 | 7.084048e-11 | 0.05 | 105000 | 100209.4 | 100209.4 | 0.005194021 | 0.12 | 112000 | 6.930139 | 1.351422e-14 | 8138263443.0
123 | 2.05 | 20 | 29.146 | 4.857667e-07 | 21.1 | 294.1 | 101.3 | 101300 | 2.012482e-05 | 69.87129 | 6.987129e-05 | 0.004776287 | 2.944018e-07 | 0.002032 | 7.084048e-11 | 0.05 | 105000 | 99598.54 | 99598.54 | 0.005194021 | 0.12 | 112000 | 7.825584 | 1.535413e-14 | 9246259372.4
126 | 2.1 | 20 | 29.146 | 4.857667e-07 | 21.1 | 294.1 | 101.3 | 101300 | 2.012482e-05 | 72.34653 | 7.234653e-05 | 0.004776287 | 3.048312e-07 | 0.002032 | 7.084048e-11 | 0.05 | 105000 | 99409.81 | 99409.81 | 0.005194021 | 0.12 | 112000 | 8.102812 | 1.59283e-14 | 9592020307.6
129 | 2.15 | 20 | 29.146 | 4.857667e-07 | 21.1 | 294.1 | 101.3 | 101300 | 2.012482e-05 | 68.08911 | 6.808911e-05 | 0.004776287 | 2.868926e-07 | 0.002032 | 7.084048e-11 | 0.05 | 105000 | 99734.54 | 99734.54 | 0.005194021 | 0.12 | 112000 | 7.62598 | 1.494207e-14 | 8998113049.5
132 | 2.2 | 20 | 29.146 | 4.857667e-07 | 21.1 | 294.1 | 101.3 | 101300 | 2.012482e-05 | 62.74257 | 6.274257e-05 | 0.004776287 | 2.643651e-07 | 0.002032 | 7.084048e-11 | 0.05 | 105000 | 100143.1 | 100143.1 | 0.005194021 | 0.12 | 112000 | 7.027168 | 1.371252e-14 | 8257678380.1
135 | 2.25 | 20 | 29.146 | 4.857667e-07 | 21.1 | 294.1 | 101.3 | 101300 | 2.012482e-05 | 61.05941 | 6.105941e-05 | 0.004776287 | 2.572731e-07 | 0.002032 | 7.084048e-11 | 0.05 | 105000 | 100271.9 | 100271.9 | 0.005194021 | 0.12 | 112000 | 6.838653 | 1.332749e-14 | 8025815424.1
138 | 2.3 | 20 | 29.146 | 4.857667e-07 | 21.1 | 294.1 | 101.3 | 101300 | 2.012482e-05 | 68.68317 | 6.868317e-05 | 0.004776287 | 2.893957e-07 | 0.002032 | 7.084048e-11 | 0.05 | 105000 | 99689.2 | 99689.2 | 0.005194021 | 0.12 | 112000 | 7.692515 | 1.50793e-14 | 9080754084.1
141 | 2.35 | 20 | 29.146 | 4.857667e-07 | 21.1 | 294.1 | 101.3 | 101300 | 2.012482e-05 | 64.64851 | 6.464851e-05 | 0.004776287 | 2.723957e-07 | 0.002032 | 7.084048e-11 | 0.05 | 105000 | 99997.36 | 99997.36 | 0.005194021 | 0.12 | 112000 | 7.240634 | 1.414969e-14 | 8520942740.0
144 | 2.4 | 20 | 29.146 | 4.857667e-07 | 21.1 | 294.1 | 101.3 | 101300 | 2.012482e-05 | 65.83663 | 6.583663e-05 | 0.004776287 | 2.774019e-07 | 0.002032 | 7.084048e-11 | 0.05 | 105000 | 99906.56 | 99906.56 | 0.005194021 | 0.12 | 112000 | 7.373703 | 1.442285e-14 | 8685440153.8
147 | 2.45 | 20 | 29.146 | 4.857667e-07 | 21.1 | 294.1 | 101.3 | 101300 | 2.012482e-05 | 72.27228 | 7.227228e-05 | 0.004776287 | 3.045184e-07 | 0.002032 | 7.084048e-11 | 0.05 | 105000 | 99415.46 | 99415.46 | 0.005194021 | 0.12 | 112000 | 8.094495 | 1.591104e-14 | 9581628599.4
150 | 2.5 | 20 | 29.146 | 4.857667e-07 | 21.1 | 294.1 | 101.3 | 101300 | 2.012482e-05 | 67.22277 | 6.722277e-05 | 0.004776287 | 2.832423e-07 | 0.002032 | 7.084048e-11 | 0.05 | 105000 | 99800.69 | 99800.69 | 0.005194021 | 0.12 | 112000 | 7.52895 | 1.474216e-14 | 8877728047.4
153 | 2.55 | 20 | 29.146 | 4.857667e-07 | 21.1 | 294.1 | 101.3 | 101300 | 2.012482e-05 | 65.0198 | 6.50198e-05 | 0.004776287 | 2.739601e-07 | 0.002032 | 7.084048e-11 | 0.05 | 105000 | 99968.98 | 99968.98 | 0.005194021 | 0.12 | 112000 | 7.282218 | 1.4235e-14 | 8572316413.8
156 | 2.6 | 20 | 29.146 | 4.857667e-07 | 21.1 | 294.1 | 101.3 | 101300 | 2.012482e-05 | 65.56436 | 6.556436e-05 | 0.004776287 | 2.762546e-07 | 0.002032 | 7.084048e-11 | 0.05 | 105000 | 99927.37 | 99927.37 | 0.005194021 | 0.12 | 112000 | 7.343208 | 1.436021e-14 | 8647716701.3
159 | 2.65 | 20 | 29.146 | 4.857667e-07 | 21.1 | 294.1 | 101.3 | 101300 | 2.012482e-05 | 71.87624 | 7.187624e-05 | 0.004776287 | 3.028496e-07 | 0.002032 | 7.084048e-11 | 0.05 | 105000 | 99445.65 | 99445.65 | 0.005194021 | 0.12 | 112000 | 8.050139 | 1.581904e-14 | 9526225902.0
162 | 2.7 | 20 | 29.146 | 4.857667e-07 | 21.1 | 294.1 | 101.3 | 101300 | 2.012482e-05 | 73.16337 | 7.316337e-05 | 0.004776287 | 3.082729e-07 | 0.002032 | 7.084048e-11 | 0.05 | 105000 | 99347.56 | 99347.56 | 0.005194021 | 0.12 | 112000 | 8.194297 | 1.611824e-14 | 9706406320.8
165 | 2.75 | 20 | 29.146 | 4.857667e-07 | 21.1 | 294.1 | 101.3 | 101300 | 2.012482e-05 | 69.9703 | 6.99703e-05 | 0.004776287 | 2.94819e-07 | 0.002032 | 7.084048e-11 | 0.05 | 105000 | 99590.99 | 99590.99 | 0.005194021 | 0.12 | 112000 | 7.836673 | 1.537706e-14 | 9260064928.7
168 | 2.8 | 20 | 29.146 | 4.857667e-07 | 21.1 | 294.1 | 101.3 | 101300 | 2.012482e-05 | 71.75248 | 7.175248e-05 | 0.004776287 | 3.023282e-07 | 0.002032 | 7.084048e-11 | 0.05 | 105000 | 99455.09 | 99455.09 | 0.005194021 | 0.12 | 112000 | 8.036277 | 1.57903e-14 | 9508919377.1
171 | 2.85 | 20 | 29.146 | 4.857667e-07 | 21.1 | 294.1 | 101.3 | 101300 | 2.012482e-05 | 72.17327 | 7.217327e-05 | 0.004776287 | 3.041012e-07 | 0.002032 | 7.084048e-11 | 0.05 | 105000 | 99423.01 | 99423.01 | 0.005194021 | 0.12 | 112000 | 8.083406 | 1.588804e-14 | 9567774807.5
174 | 2.9 | 20 | 29.146 | 4.857667e-07 | 21.1 | 294.1 | 101.3 | 101300 | 2.012482e-05 | 67.19802 | 6.719802e-05 | 0.004776287 | 2.83138e-07 | 0.002032 | 7.084048e-11 | 0.05 | 105000 | 99802.58 | 99802.58 | 0.005194021 | 0.12 | 112000 | 7.526178 | 1.473645e-14 | 8874290795.7
177 | 2.95 | 20 | 29.146 | 4.857667e-07 | 21.1 | 294.1 | 101.3 | 101300 | 2.012482e-05 | 65.46535 | 6.546535e-05 | 0.004776287 | 2.758374e-07 | 0.002032 | 7.084048e-11 | 0.05 | 105000 | 99934.93 | 99934.93 | 0.005194021 | 0.12 | 112000 | 7.332119 | 1.433743e-14 | 8634002935.9
180 | 3 | 20 | 29.146 | 4.857667e-07 | 21.1 | 294.1 | 101.3 | 101300 | 2.012482e-05 | 70.19307 | 7.019307e-05 | 0.004776287 | 2.957576e-07 | 0.002032 | 7.084048e-11 | 0.05 | 105000 | 99574 | 99574 | 0.005194021 | 0.12 | 112000 | 7.861624 | 1.542865e-14 | 9291135002.0
183 | 3.05 | 20 | 29.146 | 4.857667e-07 | 21.1 | 294.1 | 101.3 | 101300 | 2.012482e-05 | 74.87129 | 7.487129e-05 | 0.004776287 | 3.154693e-07 | 0.002032 | 7.084048e-11 | 0.05 | 105000 | 99217.48 | 99217.48 | 0.005194021 | 0.12 | 112000 | 8.385584 | 1.651617e-14 | 9946035248.5
186 | 3.1 | 20 | 29.146 | 4.857667e-07 | 21.1 | 294.1 | 101.3 | 101300 | 2.012482e-05 | 67.09901 | 6.709901e-05 | 0.004776287 | 2.827209e-07 | 0.002032 | 7.084048e-11 | 0.05 | 105000 | 99810.14 | 99810.14 | 0.005194021 | 0.12 | 112000 | 7.515089 | 1.471362e-14 | 8860543076.5
189 | 3.15 | 20 | 29.146 | 4.857667e-07 | 21.1 | 294.1 | 101.3 | 101300 | 2.012482e-05 | 74.79703 | 7.479703e-05 | 0.004776287 | 3.151564e-07 | 0.002032 | 7.084048e-11 | 0.05 | 105000 | 99223.13 | 99223.13 | 0.005194021 | 0.12 | 112000 | 8.377267 | 1.649884e-14 | 9935603691.6
192 | 3.2 | 20 | 29.146 | 4.857667e-07 | 21.1 | 294.1 | 101.3 | 101300 | 2.012482e-05 | 72.84158 | 7.284158e-05 | 0.004776287 | 3.069171e-07 | 0.002032 | 7.084048e-11 | 0.05 | 105000 | 99372.08 | 99372.08 | 0.005194021 | 0.12 | 112000 | 8.158257 | 1.604339e-14 | 9661328257.8
195 | 3.25 | 20 | 29.146 | 4.857667e-07 | 21.1 | 294.1 | 101.3 | 101300 | 2.012482e-05 | 62.17327 | 6.217327e-05 | 0.004776287 | 2.619663e-07 | 0.002032 | 7.084048e-11 | 0.05 | 105000 | 100186.7 | 100186.7 | 0.005194021 | 0.12 | 112000 | 6.963406 | 1.358218e-14 | 8179188082.1
198 | 3.3 | 20 | 29.146 | 4.857667e-07 | 21.1 | 294.1 | 101.3 | 101300 | 2.012482e-05 | 75.66337 | 7.566337e-05 | 0.004776287 | 3.188067e-07 | 0.002032 | 7.084048e-11 | 0.05 | 105000 | 99157.18 | 99157.18 | 0.005194021 | 0.12 | 112000 | 8.474297 | 1.670106e-14 | 10057378308.8
201 | 3.35 | 20 | 29.146 | 4.857667e-07 | 21.1 | 294.1 | 101.3 | 101300 | 2.012482e-05 | 64.37624 | 6.437624e-05 | 0.004776287 | 2.712485e-07 | 0.002032 | 7.084048e-11 | 0.05 | 105000 | 100018.2 | 100018.2 | 0.005194021 | 0.12 | 112000 | 7.210139 | 1.408716e-14 | 8483287052.2
204 | 3.4 | 20 | 29.146 | 4.857667e-07 | 21.1 | 294.1 | 101.3 | 101300 | 2.012482e-05 | 70.56436 | 7.056436e-05 | 0.004776287 | 2.973221e-07 | 0.002032 | 7.084048e-11 | 0.05 | 105000 | 99545.68 | 99545.68 | 0.005194021 | 0.12 | 112000 | 7.903208 | 1.551468e-14 | 9342941764.0
207 | 3.45 | 20 | 29.146 | 4.857667e-07 | 21.1 | 294.1 | 101.3 | 101300 | 2.012482e-05 | 67.84158 | 6.784158e-05 | 0.004776287 | 2.858497e-07 | 0.002032 | 7.084048e-11 | 0.05 | 105000 | 99753.44 | 99753.44 | 0.005194021 | 0.12 | 112000 | 7.598257 | 1.488492e-14 | 8963701219.7
210 | 3.5 | 20 | 29.146 | 4.857667e-07 | 21.1 | 294.1 | 101.3 | 101300 | 2.012482e-05 | 66.28218 | 6.628218e-05 | 0.004776287 | 2.792791e-07 | 0.002032 | 7.084048e-11 | 0.05 | 105000 | 99872.52 | 99872.52 | 0.005194021 | 0.12 | 112000 | 7.423604 | 1.452541e-14 | 8747202982.5
[24 empty] | 1.531173e-14 | 9220723497.6

## 600C_5 mm Flibe_coated+dewar_1
Time (min) | Time (h) | Sweep gas flow rate N2 equivalent (std. ml/min) | Sweep gas flow rate Ar equivalent (std. ml/min) | Sweep gas flow rate Q (std. m3/s) | Temp of sweep gas for standard condition (DegC) | Temp of sweep gas for standard condition, T (K) | Pressure of sweep gas for standard condition (kPa-a) | Pressure of sweep gas for standard condition, P (Pa) | mol/s for sweep gas (n) | Measured PPM by GC | Mole fraction of H2 in Ar (C) | Area of layer, A (m2) | Permeation flux J (mol/m2-s) | Thickness of Ni membrane, LNi (m) | Avg. 1D Permeability of Ni membrane at 600C established from dry runs ØNi (mol/m.s.Pa^0.5) | Upstream volume total pressure (bar-g) | Upstream volume H2 pressure due to partial Ar displacement through dilution purging Pup(Pa) | H2 pressure at the Ni-FLiBe interface (Pa) | Effective upstream H2 pressure for FLiBe layer Pup, FLiBe(Pa) | Thickness of salt layer at 600C, LFLiBe (m) | Downstream total pressure (bar-g) | Downstream total pressure (Pa) | Downstream H2 pressure Pdown, FLiBe (Pa) | 1D Permeability, ØFLiBe 1D (= J.LFLiBe/(Pup, FLiBe - Pdown, FLiBe)) (mol/m.s.Pa) | 1D Permeability, ØFLiBe 1D (= J.LFLiBe/(Pup, FLiBe - Pdown, FLiBe)) (H2/m.s.Pa)
0 | 0 | 20 | 29.146 | 4.857667e-07 | 21.1 | 294.1 | 101.3 | 101300 | 2.012482e-05 | 16.10891 | 1.610891e-05 | 0.004776287 | 6.78747e-08 | 0.002032 | 1.057127e-10 | 0.05 | 105000 | 104156.2 | 104156.2 | 0.005249337 | 0.13 | 113000 | 1.820307 | 3.420858e-15 | 2060040423.8
3 | 0.05 | 20 | 29.146 | 4.857667e-07 | 21.1 | 294.1 | 101.3 | 101300 | 2.012482e-05 | 16.03465 | 1.603465e-05 | 0.004776287 | 6.756182e-08 | 0.002032 | 1.057127e-10 | 0.05 | 105000 | 104160.1 | 104160.1 | 0.005249337 | 0.13 | 113000 | 1.811916 | 3.404961e-15 | 2050467643.3
6 | 0.1 | 20 | 29.146 | 4.857667e-07 | 21.1 | 294.1 | 101.3 | 101300 | 2.012482e-05 | 12.24752 | 1.224752e-05 | 0.004776287 | 5.16048e-08 | 0.002032 | 1.057127e-10 | 0.05 | 105000 | 104358.1 | 104358.1 | 0.005249337 | 0.13 | 113000 | 1.38397 | 2.595817e-15 | 1563200819.2
9 | 0.15 | 20 | 29.146 | 4.857667e-07 | 21.1 | 294.1 | 101.3 | 101300 | 2.012482e-05 | 15.46535 | 1.546535e-05 | 0.004776287 | 6.516305e-08 | 0.002032 | 1.057127e-10 | 0.05 | 105000 | 104189.8 | 104189.8 | 0.005249337 | 0.13 | 113000 | 1.747584 | 3.283129e-15 | 1977100030.6
12 | 0.2 | 20 | 29.146 | 4.857667e-07 | 21.1 | 294.1 | 101.3 | 101300 | 2.012482e-05 | 17.71782 | 1.771782e-05 | 0.004776287 | 7.465383e-08 | 0.002032 | 1.057127e-10 | 0.05 | 105000 | 104072.1 | 104072.1 | 0.005249337 | 0.13 | 113000 | 2.002114 | 3.76557e-15 | 2267626027.3
15 | 0.25 | 20 | 29.146 | 4.857667e-07 | 21.1 | 294.1 | 101.3 | 101300 | 2.012482e-05 | 19.10396 | 1.910396e-05 | 0.004776287 | 8.04943e-08 | 0.002032 | 1.057127e-10 | 0.05 | 105000 | 103999.7 | 103999.7 | 0.005249337 | 0.13 | 113000 | 2.158748 | 4.062999e-15 | 2446738150.8
18 | 0.3 | 20 | 29.146 | 4.857667e-07 | 21.1 | 294.1 | 101.3 | 101300 | 2.012482e-05 | 19.00495 | 1.900495e-05 | 0.004776287 | 8.007713e-08 | 0.002032 | 1.057127e-10 | 0.05 | 105000 | 104004.8 | 104004.8 | 0.005249337 | 0.13 | 113000 | 2.147559 | 4.041741e-15 | 2433936156.9
21 | 0.35 | 20 | 29.146 | 4.857667e-07 | 21.1 | 294.1 | 101.3 | 101300 | 2.012482e-05 | 16.30693 | 1.630693e-05 | 0.004776287 | 6.870905e-08 | 0.002032 | 1.057127e-10 | 0.05 | 105000 | 104145.8 | 104145.8 | 0.005249337 | 0.13 | 113000 | 1.842683 | 3.463254e-15 | 2085571328.0
24 | 0.4 | 20 | 29.146 | 4.857667e-07 | 21.1 | 294.1 | 101.3 | 101300 | 2.012482e-05 | 22.84158 | 2.284158e-05 | 0.004776287 | 9.624274e-08 | 0.002032 | 1.057127e-10 | 0.05 | 105000 | 103804.5 | 103804.5 | 0.005249337 | 0.13 | 113000 | 2.581099 | 4.867064e-15 | 2930945885.5
27 | 0.45 | 20 | 29.146 | 4.857667e-07 | 21.1 | 294.1 | 101.3 | 101300 | 2.012482e-05 | 22.89109 | 2.289109e-05 | 0.004776287 | 9.645132e-08 | 0.002032 | 1.057127e-10 | 0.05 | 105000 | 103801.9 | 103801.9 | 0.005249337 | 0.13 | 113000 | 2.586693 | 4.877734e-15 | 2937371442.0
30 | 0.5 | 20 | 29.146 | 4.857667e-07 | 21.1 | 294.1 | 101.3 | 101300 | 2.012482e-05 | 25.0198 | 2.50198e-05 | 0.004776287 | 1.054206e-07 | 0.002032 | 1.057127e-10 | 0.05 | 105000 | 103690.9 | 103690.9 | 0.005249337 | 0.13 | 113000 | 2.827238 | 5.337052e-15 | 3213973006.1
33 | 0.55 | 20 | 29.146 | 4.857667e-07 | 21.1 | 294.1 | 101.3 | 101300 | 2.012482e-05 | 32.9901 | 3.29901e-05 | 0.004776287 | 1.390034e-07 | 0.002032 | 1.057127e-10 | 0.05 | 105000 | 103275.5 | 103275.5 | 0.005249337 | 0.13 | 113000 | 3.727881 | 7.065584e-15 | 4254894452.2
36 | 0.6 | 20 | 29.146 | 4.857667e-07 | 21.1 | 294.1 | 101.3 | 101300 | 2.012482e-05 | 43.78218 | 4.378218e-05 | 0.004776287 | 1.844757e-07 | 0.002032 | 1.057127e-10 | 0.05 | 105000 | 102714.5 | 102714.5 | 0.005249337 | 0.13 | 113000 | 4.947386 | 9.428284e-15 | 5677712894.5
39 | 0.65 | 20 | 29.146 | 4.857667e-07 | 21.1 | 294.1 | 101.3 | 101300 | 2.012482e-05 | 46.15842 | 4.615842e-05 | 0.004776287 | 1.944879e-07 | 0.002032 | 1.057127e-10 | 0.05 | 105000 | 102591.2 | 102591.2 | 0.005249337 | 0.13 | 113000 | 5.215901 | 9.951971e-15 | 5993077087.8
42 | 0.7 | 20 | 29.146 | 4.857667e-07 | 21.1 | 294.1 | 101.3 | 101300 | 2.012482e-05 | 50.19307 | 5.019307e-05 | 0.004776287 | 2.114879e-07 | 0.002032 | 1.057127e-10 | 0.05 | 105000 | 102382 | 102382 | 0.005249337 | 0.13 | 113000 | 5.671817 | 1.084403e-14 | 6530272386.5
45 | 0.75 | 20 | 29.146 | 4.857667e-07 | 21.1 | 294.1 | 101.3 | 101300 | 2.012482e-05 | 45.58911 | 4.558911e-05 | 0.004776287 | 1.920892e-07 | 0.002032 | 1.057127e-10 | 0.05 | 105000 | 102620.7 | 102620.7 | 0.005249337 | 0.13 | 113000 | 5.151569 | 9.82639e-15 | 5917452274.0
48 | 0.8 | 20 | 29.146 | 4.857667e-07 | 21.1 | 294.1 | 101.3 | 101300 | 2.012482e-05 | 53.9802 | 5.39802e-05 | 0.004776287 | 2.274449e-07 | 0.002032 | 1.057127e-10 | 0.05 | 105000 | 102185.8 | 102185.8 | 0.005249337 | 0.13 | 113000 | 6.099762 | 1.168466e-14 | 7036503510.6
51 | 0.85 | 20 | 29.146 | 4.857667e-07 | 21.1 | 294.1 | 101.3 | 101300 | 2.012482e-05 | 66.50495 | 6.650495e-05 | 0.004776287 | 2.802178e-07 | 0.002032 | 1.057127e-10 | 0.05 | 105000 | 101538.3 | 101538.3 | 0.005249337 | 0.13 | 113000 | 7.515059 | 1.44878e-14 | 8724555541.6
54 | 0.9 | 20 | 29.146 | 4.857667e-07 | 21.1 | 294.1 | 101.3 | 101300 | 2.012482e-05 | 63.41089 | 6.341089e-05 | 0.004776287 | 2.67181e-07 | 0.002032 | 1.057127e-10 | 0.05 | 105000 | 101698 | 101698 | 0.005249337 | 0.13 | 113000 | 7.165431 | 1.379203e-14 | 8305558593.8
57 | 0.95 | 20 | 29.146 | 4.857667e-07 | 21.1 | 294.1 | 101.3 | 101300 | 2.012482e-05 | 66.5297 | 6.65297e-05 | 0.004776287 | 2.803221e-07 | 0.002032 | 1.057127e-10 | 0.05 | 105000 | 101537 | 101537 | 0.005249337 | 0.13 | 113000 | 7.517856 | 1.449338e-14 | 8727912802.1
60 | 1 | 20 | 29.146 | 4.857667e-07 | 21.1 | 294.1 | 101.3 | 101300 | 2.012482e-05 | 72 | 7.2e-05 | 0.004776287 | 3.033711e-07 | 0.002032 | 1.057127e-10 | 0.05 | 105000 | 101254.8 | 101254.8 | 0.005249337 | 0.13 | 113000 | 8.136 | 1.572888e-14 | 9471931980.2
63 | 1.05 | 20 | 29.146 | 4.857667e-07 | 21.1 | 294.1 | 101.3 | 101300 | 2.012482e-05 | 70.58911 | 7.058911e-05 | 0.004776287 | 2.974263e-07 | 0.002032 | 1.057127e-10 | 0.05 | 105000 | 101327.6 | 101327.6 | 0.005249337 | 0.13 | 113000 | 7.976569 | 1.540957e-14 | 9279641638.5
66 | 1.1 | 20 | 29.146 | 4.857667e-07 | 21.1 | 294.1 | 101.3 | 101300 | 2.012482e-05 | 74.69802 | 7.469802e-05 | 0.004776287 | 3.147392e-07 | 0.002032 | 1.057127e-10 | 0.05 | 105000 | 101115.8 | 101115.8 | 0.005249337 | 0.13 | 113000 | 8.440876 | 1.634077e-14 | 9840410085.1
69 | 1.15 | 20 | 29.146 | 4.857667e-07 | 21.1 | 294.1 | 101.3 | 101300 | 2.012482e-05 | 83.26238 | 8.326238e-05 | 0.004776287 | 3.50825e-07 | 0.002032 | 1.057127e-10 | 0.05 | 105000 | 100675.2 | 100675.2 | 0.005249337 | 0.13 | 113000 | 9.408649 | 1.829419e-14 | 11016762857.6
72 | 1.2 | 20 | 29.146 | 4.857667e-07 | 21.1 | 294.1 | 101.3 | 101300 | 2.012482e-05 | 72.76733 | 7.276733e-05 | 0.004776287 | 3.066042e-07 | 0.002032 | 1.057127e-10 | 0.05 | 105000 | 101215.3 | 101215.3 | 0.005249337 | 0.13 | 113000 | 8.222708 | 1.590273e-14 | 9576626189.8
75 | 1.25 | 20 | 29.146 | 4.857667e-07 | 21.1 | 294.1 | 101.3 | 101300 | 2.012482e-05 | 76.85149 | 7.685149e-05 | 0.004776287 | 3.238128e-07 | 0.002032 | 1.057127e-10 | 0.05 | 105000 | 101004.9 | 101004.9 | 0.005249337 | 0.13 | 113000 | 8.684218 | 1.683035e-14 | 10135239131.0
78 | 1.3 | 20 | 29.146 | 4.857667e-07 | 21.1 | 294.1 | 101.3 | 101300 | 2.012482e-05 | 82.14851 | 8.214851e-05 | 0.004776287 | 3.461318e-07 | 0.002032 | 1.057127e-10 | 0.05 | 105000 | 100732.4 | 100732.4 | 0.005249337 | 0.13 | 113000 | 9.282782 | 1.803918e-14 | 10863191310.0
81 | 1.35 | 20 | 29.146 | 4.857667e-07 | 21.1 | 294.1 | 101.3 | 101300 | 2.012482e-05 | 73.63366 | 7.363366e-05 | 0.004776287 | 3.102545e-07 | 0.002032 | 1.057127e-10 | 0.05 | 105000 | 101170.7 | 101170.7 | 0.005249337 | 0.13 | 113000 | 8.320604 | 1.609918e-14 | 9694927035.6
84 | 1.4 | 20 | 29.146 | 4.857667e-07 | 21.1 | 294.1 | 101.3 | 101300 | 2.012482e-05 | 75.44059 | 7.544059e-05 | 0.004776287 | 3.17868e-07 | 0.002032 | 1.057127e-10 | 0.05 | 105000 | 101077.6 | 101077.6 | 0.005249337 | 0.13 | 113000 | 8.524787 | 1.650947e-14 | 9942002707.7
87 | 1.45 | 20 | 29.146 | 4.857667e-07 | 21.1 | 294.1 | 101.3 | 101300 | 2.012482e-05 | 75.04455 | 7.504455e-05 | 0.004776287 | 3.161993e-07 | 0.002032 | 1.057127e-10 | 0.05 | 105000 | 101098 | 101098 | 0.005249337 | 0.13 | 113000 | 8.480035 | 1.641948e-14 | 9887810476.5
90 | 1.5 | 20 | 29.146 | 4.857667e-07 | 21.1 | 294.1 | 101.3 | 101300 | 2.012482e-05 | 77.09901 | 7.709901e-05 | 0.004776287 | 3.248557e-07 | 0.002032 | 1.057127e-10 | 0.05 | 105000 | 100992.2 | 100992.2 | 0.005249337 | 0.13 | 113000 | 8.712188 | 1.68867e-14 | 10169168716.2
93 | 1.55 | 20 | 29.146 | 4.857667e-07 | 21.1 | 294.1 | 101.3 | 101300 | 2.012482e-05 | 73.13861 | 7.313861e-05 | 0.004776287 | 3.081687e-07 | 0.002032 | 1.057127e-10 | 0.05 | 105000 | 101196.2 | 101196.2 | 0.005249337 | 0.13 | 113000 | 8.264663 | 1.59869e-14 | 9627313857.7
96 | 1.6 | 20 | 29.146 | 4.857667e-07 | 21.1 | 294.1 | 101.3 | 101300 | 2.012482e-05 | 78.80693 | 7.880693e-05 | 0.004776287 | 3.32052e-07 | 0.002032 | 1.057127e-10 | 0.05 | 105000 | 100904.3 | 100904.3 | 0.005249337 | 0.13 | 113000 | 8.905183 | 1.727585e-14 | 10403514683.6
99 | 1.65 | 20 | 29.146 | 4.857667e-07 | 21.1 | 294.1 | 101.3 | 101300 | 2.012482e-05 | 79.12871 | 7.912871e-05 | 0.004776287 | 3.334079e-07 | 0.002032 | 1.057127e-10 | 0.05 | 105000 | 100887.7 | 100887.7 | 0.005249337 | 0.13 | 113000 | 8.941545 | 1.734924e-14 | 10447712198.6
102 | 1.7 | 20 | 29.146 | 4.857667e-07 | 21.1 | 294.1 | 101.3 | 101300 | 2.012482e-05 | 80.81188 | 8.081188e-05 | 0.004776287 | 3.404999e-07 | 0.002032 | 1.057127e-10 | 0.05 | 105000 | 100801.2 | 100801.2 | 0.005249337 | 0.13 | 113000 | 9.131743 | 1.773353e-14 | 10679133991.7
105 | 1.75 | 20 | 29.146 | 4.857667e-07 | 21.1 | 294.1 | 101.3 | 101300 | 2.012482e-05 | 76.87624 | 7.687624e-05 | 0.004776287 | 3.239171e-07 | 0.002032 | 1.057127e-10 | 0.05 | 105000 | 101003.7 | 101003.7 | 0.005249337 | 0.13 | 113000 | 8.687015 | 1.683599e-14 | 10138631707.1
108 | 1.8 | 20 | 29.146 | 4.857667e-07 | 21.1 | 294.1 | 101.3 | 101300 | 2.012482e-05 | 80.19307 | 8.019307e-05 | 0.004776287 | 3.378925e-07 | 0.002032 | 1.057127e-10 | 0.05 | 105000 | 100833 | 100833 | 0.005249337 | 0.13 | 113000 | 9.061817 | 1.759217e-14 | 10594006601.4
111 | 1.85 | 20 | 29.146 | 4.857667e-07 | 21.1 | 294.1 | 101.3 | 101300 | 2.012482e-05 | 85.81188 | 8.581188e-05 | 0.004776287 | 3.615673e-07 | 0.002032 | 1.057127e-10 | 0.05 | 105000 | 100544.2 | 100544.2 | 0.005249337 | 0.13 | 113000 | 9.696743 | 1.887898e-14 | 11368923989.6
114 | 1.9 | 20 | 29.146 | 4.857667e-07 | 21.1 | 294.1 | 101.3 | 101300 | 2.012482e-05 | 80.41584 | 8.041584e-05 | 0.004776287 | 3.388312e-07 | 0.002032 | 1.057127e-10 | 0.05 | 105000 | 100821.5 | 100821.5 | 0.005249337 | 0.13 | 113000 | 9.08699 | 1.764305e-14 | 10624646317.3
117 | 1.95 | 20 | 29.146 | 4.857667e-07 | 21.1 | 294.1 | 101.3 | 101300 | 2.012482e-05 | 84.40099 | 8.440099e-05 | 0.004776287 | 3.556225e-07 | 0.002032 | 1.057127e-10 | 0.05 | 105000 | 100616.7 | 100616.7 | 0.005249337 | 0.13 | 113000 | 9.537312 | 1.855517e-14 | 11173926301.9
120 | 2 | 20 | 29.146 | 4.857667e-07 | 21.1 | 294.1 | 101.3 | 101300 | 2.012482e-05 | 82.91584 | 8.291584e-05 | 0.004776287 | 3.493649e-07 | 0.002032 | 1.057127e-10 | 0.05 | 105000 | 100693 | 100693 | 0.005249337 | 0.13 | 113000 | 9.36949 | 1.821482e-14 | 10968966474.5
123 | 2.05 | 20 | 29.146 | 4.857667e-07 | 21.1 | 294.1 | 101.3 | 101300 | 2.012482e-05 | 92.32178 | 9.232178e-05 | 0.004776287 | 3.889967e-07 | 0.002032 | 1.057127e-10 | 0.05 | 105000 | 100210.1 | 100210.1 | 0.005249337 | 0.13 | 113000 | 10.43236 | 2.037906e-14 | 12272270525.8
126 | 2.1 | 20 | 29.146 | 4.857667e-07 | 21.1 | 294.1 | 101.3 | 101300 | 2.012482e-05 | 86.28218 | 8.628218e-05 | 0.004776287 | 3.635489e-07 | 0.002032 | 1.057127e-10 | 0.05 | 105000 | 100520 | 100520 | 0.005249337 | 0.13 | 113000 | 9.749886 | 1.898702e-14 | 11433985192.4
129 | 2.15 | 20 | 29.146 | 4.857667e-07 | 21.1 | 294.1 | 101.3 | 101300 | 2.012482e-05 | 73.85644 | 7.385644e-05 | 0.004776287 | 3.111932e-07 | 0.002032 | 1.057127e-10 | 0.05 | 105000 | 101159.2 | 101159.2 | 0.005249337 | 0.13 | 113000 | 8.345777 | 1.614972e-14 | 9725364014.6
132 | 2.2 | 20 | 29.146 | 4.857667e-07 | 21.1 | 294.1 | 101.3 | 101300 | 2.012482e-05 | 87.71782 | 8.771782e-05 | 0.004776287 | 3.69598e-07 | 0.002032 | 1.057127e-10 | 0.05 | 105000 | 100446.3 | 100446.3 | 0.005249337 | 0.13 | 113000 | 9.912114 | 1.931715e-14 | 11632784990.8
135 | 2.25 | 20 | 29.146 | 4.857667e-07 | 21.1 | 294.1 | 101.3 | 101300 | 2.012482e-05 | 74.84653 | 7.484653e-05 | 0.004776287 | 3.15365e-07 | 0.002032 | 1.057127e-10 | 0.05 | 105000 | 101108.2 | 101108.2 | 0.005249337 | 0.13 | 113000 | 8.457658 | 1.63745e-14 | 9860722503.5
138 | 2.3 | 20 | 29.146 | 4.857667e-07 | 21.1 | 294.1 | 101.3 | 101300 | 2.012482e-05 | 86.08416 | 8.608416e-05 | 0.004776287 | 3.627145e-07 | 0.002032 | 1.057127e-10 | 0.05 | 105000 | 100530.2 | 100530.2 | 0.005249337 | 0.13 | 113000 | 9.72751 | 1.894153e-14 | 11406587222.5
141 | 2.35 | 20 | 29.146 | 4.857667e-07 | 21.1 | 294.1 | 101.3 | 101300 | 2.012482e-05 | 80.04455 | 8.004455e-05 | 0.004776287 | 3.372668e-07 | 0.002032 | 1.057127e-10 | 0.05 | 105000 | 100840.6 | 100840.6 | 0.005249337 | 0.13 | 113000 | 9.045035 | 1.755826e-14 | 10573583963.4
144 | 2.4 | 20 | 29.146 | 4.857667e-07 | 21.1 | 294.1 | 101.3 | 101300 | 2.012482e-05 | 78.31188 | 7.831188e-05 | 0.004776287 | 3.299662e-07 | 0.002032 | 1.057127e-10 | 0.05 | 105000 | 100929.8 | 100929.8 | 0.005249337 | 0.13 | 113000 | 8.849243 | 1.716298e-14 | 10335546613.8
147 | 2.45 | 20 | 29.146 | 4.857667e-07 | 21.1 | 294.1 | 101.3 | 101300 | 2.012482e-05 | 80.29208 | 8.029208e-05 | 0.004776287 | 3.383097e-07 | 0.002032 | 1.057127e-10 | 0.05 | 105000 | 100827.9 | 100827.9 | 0.005249337 | 0.13 | 113000 | 9.073005 | 1.761478e-14 | 10607623399.7
150 | 2.5 | 20 | 29.146 | 4.857667e-07 | 21.1 | 294.1 | 101.3 | 101300 | 2.012482e-05 | 80.56436 | 8.056436e-05 | 0.004776287 | 3.394569e-07 | 0.002032 | 1.057127e-10 | 0.05 | 105000 | 100813.9 | 100813.9 | 0.005249337 | 0.13 | 113000 | 9.103772 | 1.767698e-14 | 10645076634.6
153 | 2.55 | 20 | 29.146 | 4.857667e-07 | 21.1 | 294.1 | 101.3 | 101300 | 2.012482e-05 | 75.06931 | 7.506931e-05 | 0.004776287 | 3.163036e-07 | 0.002032 | 1.057127e-10 | 0.05 | 105000 | 101096.7 | 101096.7 | 0.005249337 | 0.13 | 113000 | 8.482832 | 1.64251e-14 | 9891196854.8
156 | 2.6 | 20 | 29.146 | 4.857667e-07 | 21.1 | 294.1 | 101.3 | 101300 | 2.012482e-05 | 79.17822 | 7.917822e-05 | 0.004776287 | 3.336165e-07 | 0.002032 | 1.057127e-10 | 0.05 | 105000 | 100885.2 | 100885.2 | 0.005249337 | 0.13 | 113000 | 8.947139 | 1.736053e-14 | 10454513094.3
159 | 2.65 | 20 | 29.146 | 4.857667e-07 | 21.1 | 294.1 | 101.3 | 101300 | 2.012482e-05 | 82.29703 | 8.229703e-05 | 0.004776287 | 3.467575e-07 | 0.002032 | 1.057127e-10 | 0.05 | 105000 | 100724.8 | 100724.8 | 0.005249337 | 0.13 | 113000 | 9.299564 | 1.807316e-14 | 10883657507.2
162 | 2.7 | 20 | 29.146 | 4.857667e-07 | 21.1 | 294.1 | 101.3 | 101300 | 2.012482e-05 | 79.25248 | 7.925248e-05 | 0.004776287 | 3.339293e-07 | 0.002032 | 1.057127e-10 | 0.05 | 105000 | 100881.4 | 100881.4 | 0.005249337 | 0.13 | 113000 | 8.95553 | 1.737747e-14 | 10464715077.0
165 | 2.75 | 20 | 29.146 | 4.857667e-07 | 21.1 | 294.1 | 101.3 | 101300 | 2.012482e-05 | 80.9604 | 8.09604e-05 | 0.004776287 | 3.411256e-07 | 0.002032 | 1.057127e-10 | 0.05 | 105000 | 100793.5 | 100793.5 | 0.005249337 | 0.13 | 113000 | 9.148525 | 1.776747e-14 | 10699572503.8
168 | 2.8 | 20 | 29.146 | 4.857667e-07 | 21.1 | 294.1 | 101.3 | 101300 | 2.012482e-05 | 79.89604 | 7.989604e-05 | 0.004776287 | 3.36641e-07 | 0.002032 | 1.057127e-10 | 0.05 | 105000 | 100848.3 | 100848.3 | 0.005249337 | 0.13 | 113000 | 9.028252 | 1.752435e-14 | 10553164396.2
171 | 2.85 | 20 | 29.146 | 4.857667e-07 | 21.1 | 294.1 | 101.3 | 101300 | 2.012482e-05 | 83.26238 | 8.326238e-05 | 0.004776287 | 3.50825e-07 | 0.002032 | 1.057127e-10 | 0.05 | 105000 | 100675.2 | 100675.2 | 0.005249337 | 0.13 | 113000 | 9.408649 | 1.829419e-14 | 11016762857.6
174 | 2.9 | 20 | 29.146 | 4.857667e-07 | 21.1 | 294.1 | 101.3 | 101300 | 2.012482e-05 | 81.08416 | 8.108416e-05 | 0.004776287 | 3.416471e-07 | 0.002032 | 1.057127e-10 | 0.05 | 105000 | 100787.2 | 100787.2 | 0.005249337 | 0.13 | 113000 | 9.16251 | 1.779576e-14 | 10716606945.5
177 | 2.95 | 20 | 29.146 | 4.857667e-07 | 21.1 | 294.1 | 101.3 | 101300 | 2.012482e-05 | 78.28713 | 7.828713e-05 | 0.004776287 | 3.298619e-07 | 0.002032 | 1.057127e-10 | 0.05 | 105000 | 100931 | 100931 | 0.005249337 | 0.13 | 113000 | 8.846446 | 1.715734e-14 | 10332149104.3
180 | 3 | 20 | 29.146 | 4.857667e-07 | 21.1 | 294.1 | 101.3 | 101300 | 2.012482e-05 | 86.20792 | 8.620792e-05 | 0.004776287 | 3.63236e-07 | 0.002032 | 1.057127e-10 | 0.05 | 105000 | 100523.8 | 100523.8 | 0.005249337 | 0.13 | 113000 | 9.741495 | 1.896996e-14 | 11423710309.4
183 | 3.05 | 20 | 29.146 | 4.857667e-07 | 21.1 | 294.1 | 101.3 | 101300 | 2.012482e-05 | 86.20792 | 8.620792e-05 | 0.004776287 | 3.63236e-07 | 0.002032 | 1.057127e-10 | 0.05 | 105000 | 100523.8 | 100523.8 | 0.005249337 | 0.13 | 113000 | 9.741495 | 1.896996e-14 | 11423710309.4
186 | 3.1 | 20 | 29.146 | 4.857667e-07 | 21.1 | 294.1 | 101.3 | 101300 | 2.012482e-05 | 84.25248 | 8.425248e-05 | 0.004776287 | 3.549968e-07 | 0.002032 | 1.057127e-10 | 0.05 | 105000 | 100624.3 | 100624.3 | 0.005249337 | 0.13 | 113000 | 9.52053 | 1.852112e-14 | 11153416439.9
189 | 3.15 | 20 | 29.146 | 4.857667e-07 | 21.1 | 294.1 | 101.3 | 101300 | 2.012482e-05 | 83.90594 | 8.390594e-05 | 0.004776287 | 3.535367e-07 | 0.002032 | 1.057127e-10 | 0.05 | 105000 | 100642.1 | 100642.1 | 0.005249337 | 0.13 | 113000 | 9.481371 | 1.844167e-14 | 11105572094.3
192 | 3.2 | 20 | 29.146 | 4.857667e-07 | 21.1 | 294.1 | 101.3 | 101300 | 2.012482e-05 | 79.12871 | 7.912871e-05 | 0.004776287 | 3.334079e-07 | 0.002032 | 1.057127e-10 | 0.05 | 105000 | 100887.7 | 100887.7 | 0.005249337 | 0.13 | 113000 | 8.941545 | 1.734924e-14 | 10447712198.6
195 | 3.25 | 20 | 29.146 | 4.857667e-07 | 21.1 | 294.1 | 101.3 | 101300 | 2.012482e-05 | 81.50495 | 8.150495e-05 | 0.004776287 | 3.434201e-07 | 0.002032 | 1.057127e-10 | 0.05 | 105000 | 100765.5 | 100765.5 | 0.005249337 | 0.13 | 113000 | 9.210059 | 1.789196e-14 | 10774540019.0
198 | 3.3 | 20 | 29.146 | 4.857667e-07 | 21.1 | 294.1 | 101.3 | 101300 | 2.012482e-05 | 83.31188 | 8.331188e-05 | 0.004776287 | 3.510336e-07 | 0.002032 | 1.057127e-10 | 0.05 | 105000 | 100672.6 | 100672.6 | 0.005249337 | 0.13 | 113000 | 9.414243 | 1.830553e-14 | 11023592282.0
201 | 3.35 | 20 | 29.146 | 4.857667e-07 | 21.1 | 294.1 | 101.3 | 101300 | 2.012482e-05 | 86.85149 | 8.685149e-05 | 0.004776287 | 3.659477e-07 | 0.002032 | 1.057127e-10 | 0.05 | 105000 | 100490.8 | 100490.8 | 0.005249337 | 0.13 | 113000 | 9.814218 | 1.911788e-14 | 11512784988.5
204 | 3.4 | 20 | 29.146 | 4.857667e-07 | 21.1 | 294.1 | 101.3 | 101300 | 2.012482e-05 | 86.57921 | 8.657921e-05 | 0.004776287 | 3.648004e-07 | 0.002032 | 1.057127e-10 | 0.05 | 105000 | 100504.8 | 100504.8 | 0.005249337 | 0.13 | 113000 | 9.78345 | 1.905528e-14 | 11475092457.3
207 | 3.45 | 20 | 29.146 | 4.857667e-07 | 21.1 | 294.1 | 101.3 | 101300 | 2.012482e-05 | 77.24752 | 7.724752e-05 | 0.004776287 | 3.254815e-07 | 0.002032 | 1.057127e-10 | 0.05 | 105000 | 100984.5 | 100984.5 | 0.005249337 | 0.13 | 113000 | 8.72897 | 1.692051e-14 | 10189530547.7
210 | 3.5 | 20 | 29.146 | 4.857667e-07 | 21.1 | 294.1 | 101.3 | 101300 | 2.012482e-05 | 84.77228 | 8.477228e-05 | 0.004776287 | 3.57187e-07 | 0.002032 | 1.057127e-10 | 0.05 | 105000 | 100597.6 | 100597.6 | 0.005249337 | 0.13 | 113000 | 9.579267 | 1.864034e-14 | 11225214460.1
213 | 3.55 | 20 | 29.146 | 4.857667e-07 | 21.1 | 294.1 | 101.3 | 101300 | 2.012482e-05 | 86.03465 | 8.603465e-05 | 0.004776287 | 3.62506e-07 | 0.002032 | 1.057127e-10 | 0.05 | 105000 | 100532.7 | 100532.7 | 0.005249337 | 0.13 | 113000 | 9.721916 | 1.893015e-14 | 11399738589.0
216 | 3.6 | 20 | 29.146 | 4.857667e-07 | 21.1 | 294.1 | 101.3 | 101300 | 2.012482e-05 | 84.22772 | 8.422772e-05 | 0.004776287 | 3.548925e-07 | 0.002032 | 1.057127e-10 | 0.05 | 105000 | 100625.6 | 100625.6 | 0.005249337 | 0.13 | 113000 | 9.517733 | 1.851544e-14 | 11149998429.6
219 | 3.65 | 20 | 29.146 | 4.857667e-07 | 21.1 | 294.1 | 101.3 | 101300 | 2.012482e-05 | 79.4505 | 7.94505e-05 | 0.004776287 | 3.347637e-07 | 0.002032 | 1.057127e-10 | 0.05 | 105000 | 100871.2 | 100871.2 | 0.005249337 | 0.13 | 113000 | 8.977906 | 1.742266e-14 | 10491924114.2
222 | 3.7 | 20 | 29.146 | 4.857667e-07 | 21.1 | 294.1 | 101.3 | 101300 | 2.012482e-05 | 86.40594 | 8.640594e-05 | 0.004776287 | 3.640704e-07 | 0.002032 | 1.057127e-10 | 0.05 | 105000 | 100513.7 | 100513.7 | 0.005249337 | 0.13 | 113000 | 9.763871 | 1.901546e-14 | 11451111715.8
225 | 3.75 | 20 | 29.146 | 4.857667e-07 | 21.1 | 294.1 | 101.3 | 101300 | 2.012482e-05 | 90.63861 | 9.063861e-05 | 0.004776287 | 3.819047e-07 | 0.002032 | 1.057127e-10 | 0.05 | 105000 | 100296.4 | 100296.4 | 0.005249337 | 0.13 | 113000 | 10.24216 | 1.999026e-14 | 12038133862.6
228 | 3.8 | 20 | 29.146 | 4.857667e-07 | 21.1 | 294.1 | 101.3 | 101300 | 2.012482e-05 | 84.64851 | 8.464851e-05 | 0.004776287 | 3.566655e-07 | 0.002032 | 1.057127e-10 | 0.05 | 105000 | 100603.9 | 100603.9 | 0.005249337 | 0.13 | 113000 | 9.565282 | 1.861195e-14 | 11208116263.7
231 | 3.85 | 20 | 29.146 | 4.857667e-07 | 21.1 | 294.1 | 101.3 | 101300 | 2.012482e-05 | 88.93069 | 8.893069e-05 | 0.004776287 | 3.747084e-07 | 0.002032 | 1.057127e-10 | 0.05 | 105000 | 100384.1 | 100384.1 | 0.005249337 | 0.13 | 113000 | 10.04917 | 1.959642e-14 | 11800962119.9
234 | 3.9 | 20 | 29.146 | 4.857667e-07 | 21.1 | 294.1 | 101.3 | 101300 | 2.012482e-05 | 80.26733 | 8.026733e-05 | 0.004776287 | 3.382054e-07 | 0.002032 | 1.057127e-10 | 0.05 | 105000 | 100829.2 | 100829.2 | 0.005249337 | 0.13 | 113000 | 9.070208 | 1.760913e-14 | 10604219072.1
237 | 3.95 | 20 | 29.146 | 4.857667e-07 | 21.1 | 294.1 | 101.3 | 101300 | 2.012482e-05 | 80.91089 | 8.091089e-05 | 0.004776287 | 3.40917e-07 | 0.002032 | 1.057127e-10 | 0.05 | 105000 | 100796.1 | 100796.1 | 0.005249337 | 0.13 | 113000 | 9.142931 | 1.775616e-14 | 10692759324.9
240 | 4 | 20 | 29.146 | 4.857667e-07 | 21.1 | 294.1 | 101.3 | 101300 | 2.012482e-05 | 91.18317 | 9.118317e-05 | 0.004776287 | 3.841992e-07 | 0.002032 | 1.057127e-10 | 0.05 | 105000 | 100268.5 | 100268.5 | 0.005249337 | 0.13 | 113000 | 10.3037 | 2.011598e-14 | 12113840231.5
243 | 4.05 | 20 | 29.146 | 4.857667e-07 | 21.1 | 294.1 | 101.3 | 101300 | 2.012482e-05 | 84.0297 | 8.40297e-05 | 0.004776287 | 3.540581e-07 | 0.002032 | 1.057127e-10 | 0.05 | 105000 | 100635.7 | 100635.7 | 0.005249337 | 0.13 | 113000 | 9.495356 | 1.847004e-14 | 11122657432.5
[24 empty] | 1.819297e-14 | 10955808151.0

## 600C_5 mm Flibe_coated+dewar_2
Time (min) | Time (h) | Sweep gas flow rate N2 equivalent (std. ml/min) | Sweep gas flow rate Ar equivalent (std. ml/min) | Sweep gas flow rate Q (std. m3/s) | Temp of sweep gas for standard condition (DegC) | Temp of sweep gas for standard condition, T (K) | Pressure of sweep gas for standard condition (kPa-a) | Pressure of sweep gas for standard condition, P (Pa) | mol/s for sweep gas (n) | Measured PPM by GC | Mole fraction of H2 in Ar (C) | Area of layer, A (m2) | Permeation flux J (mol/m2-s) | Thickness of Ni membrane, LNi (m) | Avg. 1D Permeability of Ni membrane at 600C established from dry runs ØNi (mol/m.s.Pa^0.5) | Upstream volume total pressure (bar-g) | Upstream volume H2 pressure due to partial Ar displacement through dilution purging Pup(Pa) | H2 pressure at the Ni-FLiBe interface (Pa) | Effective upstream H2 pressure for FLiBe layer Pup, FLiBe(Pa) | Thickness of salt layer at 600C, LFLiBe (m) | Downstream total pressure (bar-g) | Downstream total pressure (Pa) | Downstream H2 pressure Pdown, FLiBe (Pa) | 1D Permeability, ØFLiBe 1D (= J.LFLiBe/(Pup, FLiBe - Pdown, FLiBe)) (mol/m.s.Pa) | 1D Permeability, ØFLiBe 1D (= J.LFLiBe/(Pup, FLiBe - Pdown, FLiBe)) (H2/m.s.Pa)
0 | 0 | 20 | 29.146 | 4.857667e-07 | 21.1 | 294.1 | 101.3 | 101300 | 2.012482e-05 | 14.99505 | 1.499505e-05 | 0.004776287 | 6.318146e-08 | 0.002032 | 1.057127e-10 | 0.31 | 131000 | 130122.3 | 130122.3 | 0.005249337 | 0.09 | 109000 | 1.63446 | 2.54887e-15 | 1534929570.5
3 | 0.05 | 20 | 29.146 | 4.857667e-07 | 21.1 | 294.1 | 101.3 | 101300 | 2.012482e-05 | 14.84653 | 1.484653e-05 | 0.004776287 | 6.255569e-08 | 0.002032 | 1.057127e-10 | 0.31 | 131000 | 130131 | 130131 | 0.005249337 | 0.09 | 109000 | 1.618272 | 2.523457e-15 | 1519625694.5
6 | 0.1 | 20 | 29.146 | 4.857667e-07 | 21.1 | 294.1 | 101.3 | 101300 | 2.012482e-05 | 16.4802 | 1.64802e-05 | 0.004776287 | 6.943911e-08 | 0.002032 | 1.057127e-10 | 0.31 | 131000 | 130035.6 | 130035.6 | 0.005249337 | 0.09 | 109000 | 1.796342 | 2.803189e-15 | 1688080679.5
9 | 0.15 | 20 | 29.146 | 4.857667e-07 | 21.1 | 294.1 | 101.3 | 101300 | 2.012482e-05 | 11.85149 | 1.185149e-05 | 0.004776287 | 4.993609e-08 | 0.002032 | 1.057127e-10 | 0.31 | 131000 | 130306.1 | 130306.1 | 0.005249337 | 0.09 | 109000 | 1.291812 | 2.011679e-15 | 1211432826.7
12 | 0.2 | 20 | 29.146 | 4.857667e-07 | 21.1 | 294.1 | 101.3 | 101300 | 2.012482e-05 | 19.74752 | 1.974752e-05 | 0.004776287 | 8.320595e-08 | 0.002032 | 1.057127e-10 | 0.31 | 131000 | 129844.8 | 129844.8 | 0.005249337 | 0.09 | 109000 | 2.15248 | 3.363888e-15 | 2025733347.1
15 | 0.25 | 20 | 29.146 | 4.857667e-07 | 21.1 | 294.1 | 101.3 | 101300 | 2.012482e-05 | 18.83168 | 1.883168e-05 | 0.004776287 | 7.934707e-08 | 0.002032 | 1.057127e-10 | 0.31 | 131000 | 129898.3 | 129898.3 | 0.005249337 | 0.09 | 109000 | 2.052653 | 3.206556e-15 | 1930988262.1
18 | 0.3 | 20 | 29.146 | 4.857667e-07 | 21.1 | 294.1 | 101.3 | 101300 | 2.012482e-05 | 13.78218 | 1.378218e-05 | 0.004776287 | 5.807104e-08 | 0.002032 | 1.057127e-10 | 0.31 | 131000 | 130193.2 | 130193.2 | 0.005249337 | 0.09 | 109000 | 1.502257 | 2.341427e-15 | 1410007640.2
21 | 0.35 | 20 | 29.146 | 4.857667e-07 | 21.1 | 294.1 | 101.3 | 101300 | 2.012482e-05 | 21.18317 | 2.118317e-05 | 0.004776287 | 8.925502e-08 | 0.002032 | 1.057127e-10 | 0.31 | 131000 | 129761 | 129761 | 0.005249337 | 0.09 | 109000 | 2.308965 | 3.610777e-15 | 2174409705.5
24 | 0.4 | 20 | 29.146 | 4.857667e-07 | 21.1 | 294.1 | 101.3 | 101300 | 2.012482e-05 | 26.67822 | 2.667822e-05 | 0.004776287 | 1.124083e-07 | 0.002032 | 1.057127e-10 | 0.31 | 131000 | 129440.6 | 129440.6 | 0.005249337 | 0.09 | 109000 | 2.907926 | 4.558714e-15 | 2745257562.6
27 | 0.45 | 20 | 29.146 | 4.857667e-07 | 21.1 | 294.1 | 101.3 | 101300 | 2.012482e-05 | 32.17327 | 3.217327e-05 | 0.004776287 | 1.355617e-07 | 0.002032 | 1.057127e-10 | 0.31 | 131000 | 129120.5 | 129120.5 | 0.005249337 | 0.09 | 109000 | 3.506886 | 5.511348e-15 | 3318933958.8
30 | 0.5 | 20 | 29.146 | 4.857667e-07 | 21.1 | 294.1 | 101.3 | 101300 | 2.012482e-05 | 42.89109 | 4.289109e-05 | 0.004776287 | 1.807211e-07 | 0.002032 | 1.057127e-10 | 0.31 | 131000 | 128497.5 | 128497.5 | 0.005249337 | 0.09 | 109000 | 4.675129 | 7.383029e-15 | 4446060131.8
33 | 0.55 | 20 | 29.146 | 4.857667e-07 | 21.1 | 294.1 | 101.3 | 101300 | 2.012482e-05 | 50.09406 | 5.009406e-05 | 0.004776287 | 2.110707e-07 | 0.002032 | 1.057127e-10 | 0.31 | 131000 | 128079.6 | 128079.6 | 0.005249337 | 0.09 | 109000 | 5.460252 | 8.651097e-15 | 5209690444.2
36 | 0.6 | 20 | 29.146 | 4.857667e-07 | 21.1 | 294.1 | 101.3 | 101300 | 2.012482e-05 | 64.00495 | 6.400495e-05 | 0.004776287 | 2.696841e-07 | 0.002032 | 1.057127e-10 | 0.31 | 131000 | 127274.4 | 127274.4 | 0.005249337 | 0.09 | 109000 | 6.97654 | 1.112353e-14 | 6698588477.2
39 | 0.65 | 20 | 29.146 | 4.857667e-07 | 21.1 | 294.1 | 101.3 | 101300 | 2.012482e-05 | 61.97525 | 6.197525e-05 | 0.004776287 | 2.611319e-07 | 0.002032 | 1.057127e-10 | 0.31 | 131000 | 127391.7 | 127391.7 | 0.005249337 | 0.09 | 109000 | 6.755302 | 1.076084e-14 | 6480180209.6
42 | 0.7 | 20 | 29.146 | 4.857667e-07 | 21.1 | 294.1 | 101.3 | 101300 | 2.012482e-05 | 65.88614 | 6.588614e-05 | 0.004776287 | 2.776104e-07 | 0.002032 | 1.057127e-10 | 0.31 | 131000 | 127165.7 | 127165.7 | 0.005249337 | 0.09 | 109000 | 7.181589 | 1.146027e-14 | 6901373575.2
45 | 0.75 | 20 | 29.146 | 4.857667e-07 | 21.1 | 294.1 | 101.3 | 101300 | 2.012482e-05 | 68.88119 | 6.888119e-05 | 0.004776287 | 2.9023e-07 | 0.002032 | 1.057127e-10 | 0.31 | 131000 | 126992.8 | 126992.8 | 0.005249337 | 0.09 | 109000 | 7.50805 | 1.199758e-14 | 7224940982.5
48 | 0.8 | 20 | 29.146 | 4.857667e-07 | 21.1 | 294.1 | 101.3 | 101300 | 2.012482e-05 | 70.11881 | 7.011881e-05 | 0.004776287 | 2.954448e-07 | 0.002032 | 1.057127e-10 | 0.31 | 131000 | 126921.3 | 126921.3 | 0.005249337 | 0.09 | 109000 | 7.64295 | 1.222003e-14 | 7358902507.0
51 | 0.85 | 20 | 29.146 | 4.857667e-07 | 21.1 | 294.1 | 101.3 | 101300 | 2.012482e-05 | 71.10891 | 7.110891e-05 | 0.004776287 | 2.996165e-07 | 0.002032 | 1.057127e-10 | 0.31 | 131000 | 126864.2 | 126864.2 | 0.005249337 | 0.09 | 109000 | 7.750871 | 1.239817e-14 | 7466179701.5
54 | 0.9 | 20 | 29.146 | 4.857667e-07 | 21.1 | 294.1 | 101.3 | 101300 | 2.012482e-05 | 86.65347 | 8.665347e-05 | 0.004776287 | 3.651133e-07 | 0.002032 | 1.057127e-10 | 0.31 | 131000 | 125968.9 | 125968.9 | 0.005249337 | 0.09 | 109000 | 9.445228 | 1.521603e-14 | 9163090551.9
57 | 0.95 | 20 | 29.146 | 4.857667e-07 | 21.1 | 294.1 | 101.3 | 101300 | 2.012482e-05 | 75.34158 | 7.534158e-05 | 0.004776287 | 3.174508e-07 | 0.002032 | 1.057127e-10 | 0.31 | 131000 | 126620.1 | 126620.1 | 0.005249337 | 0.09 | 109000 | 8.212233 | 1.316153e-14 | 7925874277.1
60 | 1 | 20 | 29.146 | 4.857667e-07 | 21.1 | 294.1 | 101.3 | 101300 | 2.012482e-05 | 76.45545 | 7.645545e-05 | 0.004776287 | 3.221441e-07 | 0.002032 | 1.057127e-10 | 0.31 | 131000 | 126555.9 | 126555.9 | 0.005249337 | 0.09 | 109000 | 8.333644 | 1.33629e-14 | 8047139342.8
63 | 1.05 | 20 | 29.146 | 4.857667e-07 | 21.1 | 294.1 | 101.3 | 101300 | 2.012482e-05 | 81.80198 | 8.180198e-05 | 0.004776287 | 3.446716e-07 | 0.002032 | 1.057127e-10 | 0.31 | 131000 | 126248 | 126248 | 0.005249337 | 0.09 | 109000 | 8.916416 | 1.433231e-14 | 8630916166.6
66 | 1.1 | 20 | 29.146 | 4.857667e-07 | 21.1 | 294.1 | 101.3 | 101300 | 2.012482e-05 | 86.10891 | 8.610891e-05 | 0.004776287 | 3.628188e-07 | 0.002032 | 1.057127e-10 | 0.31 | 131000 | 126000.3 | 126000.3 | 0.005249337 | 0.09 | 109000 | 9.385871 | 1.511664e-14 | 9103240121.4
69 | 1.15 | 20 | 29.146 | 4.857667e-07 | 21.1 | 294.1 | 101.3 | 101300 | 2.012482e-05 | 84.64851 | 8.464851e-05 | 0.004776287 | 3.566655e-07 | 0.002032 | 1.057127e-10 | 0.31 | 131000 | 126084.2 | 126084.2 | 0.005249337 | 0.09 | 109000 | 9.226688 | 1.485035e-14 | 8942877821.4
72 | 1.2 | 20 | 29.146 | 4.857667e-07 | 21.1 | 294.1 | 101.3 | 101300 | 2.012482e-05 | 84.4505 | 8.44505e-05 | 0.004776287 | 3.558311e-07 | 0.002032 | 1.057127e-10 | 0.31 | 131000 | 126095.6 | 126095.6 | 0.005249337 | 0.09 | 109000 | 9.205104 | 1.481426e-14 | 8921150106.7
75 | 1.25 | 20 | 29.146 | 4.857667e-07 | 21.1 | 294.1 | 101.3 | 101300 | 2.012482e-05 | 91.13366 | 9.113366e-05 | 0.004776287 | 3.839906e-07 | 0.002032 | 1.057127e-10 | 0.31 | 131000 | 125711.5 | 125711.5 | 0.005249337 | 0.09 | 109000 | 9.933569 | 1.603557e-14 | 9656618850.3
78 | 1.3 | 20 | 29.146 | 4.857667e-07 | 21.1 | 294.1 | 101.3 | 101300 | 2.012482e-05 | 89.82178 | 8.982178e-05 | 0.004776287 | 3.78463e-07 | 0.002032 | 1.057127e-10 | 0.31 | 131000 | 125786.9 | 125786.9 | 0.005249337 | 0.09 | 109000 | 9.790574 | 1.579525e-14 | 9511897527.0
81 | 1.35 | 20 | 29.146 | 4.857667e-07 | 21.1 | 294.1 | 101.3 | 101300 | 2.012482e-05 | 86.77723 | 8.677723e-05 | 0.004776287 | 3.656348e-07 | 0.002032 | 1.057127e-10 | 0.31 | 131000 | 125961.8 | 125961.8 | 0.005249337 | 0.09 | 109000 | 9.458718 | 1.523862e-14 | 9176697040.5
84 | 1.4 | 20 | 29.146 | 4.857667e-07 | 21.1 | 294.1 | 101.3 | 101300 | 2.012482e-05 | 87.56931 | 8.756931e-05 | 0.004776287 | 3.689722e-07 | 0.002032 | 1.057127e-10 | 0.31 | 131000 | 125916.3 | 125916.3 | 0.005249337 | 0.09 | 109000 | 9.545054 | 1.538329e-14 | 9263814702.5
87 | 1.45 | 20 | 29.146 | 4.857667e-07 | 21.1 | 294.1 | 101.3 | 101300 | 2.012482e-05 | 86.0099 | 8.60099e-05 | 0.004776287 | 3.624017e-07 | 0.002032 | 1.057127e-10 | 0.31 | 131000 | 126006 | 126006 | 0.005249337 | 0.09 | 109000 | 9.375079 | 1.509857e-14 | 9092361396.5
90 | 1.5 | 20 | 29.146 | 4.857667e-07 | 21.1 | 294.1 | 101.3 | 101300 | 2.012482e-05 | 90.81188 | 9.081188e-05 | 0.004776287 | 3.826348e-07 | 0.002032 | 1.057127e-10 | 0.31 | 131000 | 125730 | 125730 | 0.005249337 | 0.09 | 109000 | 9.898495 | 1.597659e-14 | 9621105238.6
93 | 1.55 | 20 | 29.146 | 4.857667e-07 | 21.1 | 294.1 | 101.3 | 101300 | 2.012482e-05 | 93.06436 | 9.306436e-05 | 0.004776287 | 3.921255e-07 | 0.002032 | 1.057127e-10 | 0.31 | 131000 | 125600.6 | 125600.6 | 0.005249337 | 0.09 | 109000 | 10.14401 | 1.638977e-14 | 9869918188.6
96 | 1.6 | 20 | 29.146 | 4.857667e-07 | 21.1 | 294.1 | 101.3 | 101300 | 2.012482e-05 | 93.36139 | 9.336139e-05 | 0.004776287 | 3.933771e-07 | 0.002032 | 1.057127e-10 | 0.31 | 131000 | 125583.6 | 125583.6 | 0.005249337 | 0.09 | 109000 | 10.17639 | 1.644432e-14 | 9902766619.8
99 | 1.65 | 20 | 29.146 | 4.857667e-07 | 21.1 | 294.1 | 101.3 | 101300 | 2.012482e-05 | 98.16337 | 9.816337e-05 | 0.004776287 | 4.136101e-07 | 0.002032 | 1.057127e-10 | 0.31 | 131000 | 125308.1 | 125308.1 | 0.005249337 | 0.09 | 109000 | 10.69981 | 1.732821e-14 | 10435045828.0
102 | 1.7 | 20 | 29.146 | 4.857667e-07 | 21.1 | 294.1 | 101.3 | 101300 | 2.012482e-05 | 95.29208 | 9.529208e-05 | 0.004776287 | 4.01512e-07 | 0.002032 | 1.057127e-10 | 0.31 | 131000 | 125472.8 | 125472.8 | 0.005249337 | 0.09 | 109000 | 10.38684 | 1.679923e-14 | 10116497193.7
105 | 1.75 | 20 | 29.146 | 4.857667e-07 | 21.1 | 294.1 | 101.3 | 101300 | 2.012482e-05 | 91.57921 | 9.157921e-05 | 0.004776287 | 3.858679e-07 | 0.002032 | 1.057127e-10 | 0.31 | 131000 | 125685.9 | 125685.9 | 0.005249337 | 0.09 | 109000 | 9.982134 | 1.611725e-14 | 9705808646.4
108 | 1.8 | 20 | 29.146 | 4.857667e-07 | 21.1 | 294.1 | 101.3 | 101300 | 2.012482e-05 | 88.23762 | 8.823762e-05 | 0.004776287 | 3.717881e-07 | 0.002032 | 1.057127e-10 | 0.31 | 131000 | 125877.9 | 125877.9 | 0.005249337 | 0.09 | 109000 | 9.617901 | 1.550543e-14 | 9337368873.4
111 | 1.85 | 20 | 29.146 | 4.857667e-07 | 21.1 | 294.1 | 101.3 | 101300 | 2.012482e-05 | 98.13861 | 9.813861e-05 | 0.004776287 | 4.135058e-07 | 0.002032 | 1.057127e-10 | 0.31 | 131000 | 125309.5 | 125309.5 | 0.005249337 | 0.09 | 109000 | 10.69711 | 1.732364e-14 | 10432296172.3
114 | 1.9 | 20 | 29.146 | 4.857667e-07 | 21.1 | 294.1 | 101.3 | 101300 | 2.012482e-05 | 100.6634 | 0.0001006634 | 0.004776287 | 4.241439e-07 | 0.002032 | 1.057127e-10 | 0.31 | 131000 | 125164.8 | 125164.8 | 0.005249337 | 0.09 | 109000 | 10.97231 | 1.77899e-14 | 10713079355.7
117 | 1.95 | 20 | 29.146 | 4.857667e-07 | 21.1 | 294.1 | 101.3 | 101300 | 2.012482e-05 | 91.57921 | 9.157921e-05 | 0.004776287 | 3.858679e-07 | 0.002032 | 1.057127e-10 | 0.31 | 131000 | 125685.9 | 125685.9 | 0.005249337 | 0.09 | 109000 | 9.982134 | 1.611725e-14 | 9705808646.4
120 | 2 | 20 | 29.146 | 4.857667e-07 | 21.1 | 294.1 | 101.3 | 101300 | 2.012482e-05 | 88.43564 | 8.843564e-05 | 0.004776287 | 3.726225e-07 | 0.002032 | 1.057127e-10 | 0.31 | 131000 | 125866.5 | 125866.5 | 0.005249337 | 0.09 | 109000 | 9.639485 | 1.554163e-14 | 9359171256.7
123 | 2.05 | 20 | 29.146 | 4.857667e-07 | 21.1 | 294.1 | 101.3 | 101300 | 2.012482e-05 | 94.32673 | 9.432673e-05 | 0.004776287 | 3.974445e-07 | 0.002032 | 1.057127e-10 | 0.31 | 131000 | 125528.2 | 125528.2 | 0.005249337 | 0.09 | 109000 | 10.28161 | 1.66217e-14 | 10009585136.0
126 | 2.1 | 20 | 29.146 | 4.857667e-07 | 21.1 | 294.1 | 101.3 | 101300 | 2.012482e-05 | 101.7277 | 0.0001017277 | 0.004776287 | 4.286285e-07 | 0.002032 | 1.057127e-10 | 0.31 | 131000 | 125103.8 | 125103.8 | 0.005249337 | 0.09 | 109000 | 11.08832 | 1.798678e-14 | 10831641620.7
129 | 2.15 | 20 | 29.146 | 4.857667e-07 | 21.1 | 294.1 | 101.3 | 101300 | 2.012482e-05 | 102.1238 | 0.0001021238 | 0.004776287 | 4.302972e-07 | 0.002032 | 1.057127e-10 | 0.31 | 131000 | 125081.1 | 125081.1 | 0.005249337 | 0.09 | 109000 | 11.13149 | 1.806009e-14 | 10875787055.6
132 | 2.2 | 20 | 29.146 | 4.857667e-07 | 21.1 | 294.1 | 101.3 | 101300 | 2.012482e-05 | 95.83663 | 9.583663e-05 | 0.004776287 | 4.038065e-07 | 0.002032 | 1.057127e-10 | 0.31 | 131000 | 125441.6 | 125441.6 | 0.005249337 | 0.09 | 109000 | 10.44619 | 1.689945e-14 | 10176847861.1
135 | 2.25 | 20 | 29.146 | 4.857667e-07 | 21.1 | 294.1 | 101.3 | 101300 | 2.012482e-05 | 104.2277 | 0.0001042277 | 0.004776287 | 4.391622e-07 | 0.002032 | 1.057127e-10 | 0.31 | 131000 | 124960.6 | 124960.6 | 0.005249337 | 0.09 | 109000 | 11.36082 | 1.844998e-14 | 11110575950.2
138 | 2.3 | 20 | 29.146 | 4.857667e-07 | 21.1 | 294.1 | 101.3 | 101300 | 2.012482e-05 | 105.8614 | 0.0001058614 | 0.004776287 | 4.460457e-07 | 0.002032 | 1.057127e-10 | 0.31 | 131000 | 124867.1 | 124867.1 | 0.005249337 | 0.09 | 109000 | 11.53889 | 1.875323e-14 | 11293192165.2
141 | 2.35 | 20 | 29.146 | 4.857667e-07 | 21.1 | 294.1 | 101.3 | 101300 | 2.012482e-05 | 100.6139 | 0.0001006139 | 0.004776287 | 4.239353e-07 | 0.002032 | 1.057127e-10 | 0.31 | 131000 | 125167.6 | 125167.6 | 0.005249337 | 0.09 | 109000 | 10.96691 | 1.778075e-14 | 10707567618.3
144 | 2.4 | 20 | 29.146 | 4.857667e-07 | 21.1 | 294.1 | 101.3 | 101300 | 2.012482e-05 | 104.1535 | 0.0001041535 | 0.004776287 | 4.388494e-07 | 0.002032 | 1.057127e-10 | 0.31 | 131000 | 124964.9 | 124964.9 | 0.005249337 | 0.09 | 109000 | 11.35273 | 1.84362e-14 | 11102281647.0
147 | 2.45 | 20 | 29.146 | 4.857667e-07 | 21.1 | 294.1 | 101.3 | 101300 | 2.012482e-05 | 106.4554 | 0.0001064554 | 0.004776287 | 4.485487e-07 | 0.002032 | 1.057127e-10 | 0.31 | 131000 | 124833.1 | 124833.1 | 0.005249337 | 0.09 | 109000 | 11.60364 | 1.886361e-14 | 11359665251.1
150 | 2.5 | 20 | 29.146 | 4.857667e-07 | 21.1 | 294.1 | 101.3 | 101300 | 2.012482e-05 | 96.72772 | 9.672772e-05 | 0.004776287 | 4.075611e-07 | 0.002032 | 1.057127e-10 | 0.31 | 131000 | 125390.4 | 125390.4 | 0.005249337 | 0.09 | 109000 | 10.54332 | 1.706355e-14 | 10275667812.1
153 | 2.55 | 20 | 29.146 | 4.857667e-07 | 21.1 | 294.1 | 101.3 | 101300 | 2.012482e-05 | 102.3218 | 0.0001023218 | 0.004776287 | 4.311316e-07 | 0.002032 | 1.057127e-10 | 0.31 | 131000 | 125069.8 | 125069.8 | 0.005249337 | 0.09 | 109000 | 11.15307 | 1.809675e-14 | 10897865724.2
156 | 2.6 | 20 | 29.146 | 4.857667e-07 | 21.1 | 294.1 | 101.3 | 101300 | 2.012482e-05 | 100.7129 | 0.0001007129 | 0.004776287 | 4.243525e-07 | 0.002032 | 1.057127e-10 | 0.31 | 131000 | 125162 | 125162 | 0.005249337 | 0.09 | 109000 | 10.9777 | 1.779906e-14 | 10718591340.7
[24 empty] | 1.736668e-14 | 10458217257.7

## 650C_5 mm Flibe_coated+dewar_1
Time (min) | Time (h) | Sweep gas flow rate N2 equivalent (std. ml/min) | Sweep gas flow rate Ar equivalent (std. ml/min) | Sweep gas flow rate Q (std. m3/s) | Temp of sweep gas for standard condition (DegC) | Temp of sweep gas for standard condition, T (K) | Pressure of sweep gas for standard condition (kPa-a) | Pressure of sweep gas for standard condition, P (Pa) | mol/s for sweep gas (n) | Measured PPM by GC | Mole fraction of H2 in Ar (C) | Area of layer, A (m2) | Permeation flux J (mol/m2-s) | Thickness of Ni membrane, LNi (m) | Avg. 1D Permeability of Ni membrane at 650C established from dry runs ØNi (mol/m.s.Pa^0.5) | Upstream volume total pressure (bar-g) | Upstream volume H2 pressure due to partial Ar displacement through dilution purging Pup(Pa) | H2 pressure at the Ni-FLiBe interface (Pa) | Effective upstream H2 pressure for FLiBe layer Pup, FLiBe(Pa) | Thickness of salt layer at 650C, LFLiBe (m) | Downstream total pressure (bar-g) | Downstream total pressure (Pa) | Downstream H2 pressure Pdown, FLiBe (Pa) | 1D Permeability, ØFLiBe 1D (= J.LFLiBe/(Pup, FLiBe - Pdown, FLiBe)) (mol/m.s.Pa) | 1D Permeability, ØFLiBe 1D (= J.LFLiBe/(Pup, FLiBe - Pdown, FLiBe)) (H2/m.s.Pa)
0 | 0 | 20 | 29.146 | 4.857667e-07 | 21.1 | 294.1 | 101.3 | 101300 | 2.012482e-05 | 19.4505 | 1.94505e-05 | 0.004776287 | 8.195442e-08 | 0.002032 | 1.451118e-10 | 0.05 | 105000 | 104257.6 | 104257.6 | 0.005305845 | 0.11 | 111000 | 2.159005 | 4.170886e-15 | 2511707447.1
3 | 0.05 | 20 | 29.146 | 4.857667e-07 | 21.1 | 294.1 | 101.3 | 101300 | 2.012482e-05 | 21.92574 | 2.192574e-05 | 0.004776287 | 9.238385e-08 | 0.002032 | 1.451118e-10 | 0.05 | 105000 | 104163.3 | 104163.3 | 0.005305845 | 0.11 | 111000 | 2.433757 | 4.705936e-15 | 2833914941.6
6 | 0.1 | 20 | 29.146 | 4.857667e-07 | 21.1 | 294.1 | 101.3 | 101300 | 2.012482e-05 | 17 | 1.7e-05 | 0.004776287 | 7.162929e-08 | 0.002032 | 1.451118e-10 | 0.05 | 105000 | 104351 | 104351 | 0.005305845 | 0.11 | 111000 | 1.887 | 3.642139e-15 | 2193296406.8
9 | 0.15 | 20 | 29.146 | 4.857667e-07 | 21.1 | 294.1 | 101.3 | 101300 | 2.012482e-05 | 18.18812 | 1.818812e-05 | 0.004776287 | 7.663542e-08 | 0.002032 | 1.451118e-10 | 0.05 | 105000 | 104305.7 | 104305.7 | 0.005305845 | 0.11 | 111000 | 2.018881 | 3.898383e-15 | 2347606219.6
12 | 0.2 | 20 | 29.146 | 4.857667e-07 | 21.1 | 294.1 | 101.3 | 101300 | 2.012482e-05 | 14.52475 | 1.452475e-05 | 0.004776287 | 6.119987e-08 | 0.002032 | 1.451118e-10 | 0.05 | 105000 | 104445.3 | 104445.3 | 0.005305845 | 0.11 | 111000 | 1.612248 | 3.109014e-15 | 1872248094.0
15 | 0.25 | 20 | 29.146 | 4.857667e-07 | 21.1 | 294.1 | 101.3 | 101300 | 2.012482e-05 | 21.57921 | 2.157921e-05 | 0.004776287 | 9.092373e-08 | 0.002032 | 1.451118e-10 | 0.05 | 105000 | 104176.5 | 104176.5 | 0.005305845 | 0.11 | 111000 | 2.395292 | 4.630971e-15 | 2788770745.7
18 | 0.3 | 20 | 29.146 | 4.857667e-07 | 21.1 | 294.1 | 101.3 | 101300 | 2.012482e-05 | 14.20297 | 1.420297e-05 | 0.004776287 | 5.984404e-08 | 0.002032 | 1.451118e-10 | 0.05 | 105000 | 104457.6 | 104457.6 | 0.005305845 | 0.11 | 111000 | 1.57653 | 3.039778e-15 | 1830554493.0
21 | 0.35 | 20 | 29.146 | 4.857667e-07 | 21.1 | 294.1 | 101.3 | 101300 | 2.012482e-05 | 26.28218 | 2.628218e-05 | 0.004776287 | 1.107396e-07 | 0.002032 | 1.451118e-10 | 0.05 | 105000 | 103997.4 | 103997.4 | 0.005305845 | 0.11 | 111000 | 2.917322 | 5.649983e-15 | 3402419981.8
24 | 0.4 | 20 | 29.146 | 4.857667e-07 | 21.1 | 294.1 | 101.3 | 101300 | 2.012482e-05 | 28.95545 | 2.895545e-05 | 0.004776287 | 1.220034e-07 | 0.002032 | 1.451118e-10 | 0.05 | 105000 | 103895.7 | 103895.7 | 0.005305845 | 0.11 | 111000 | 3.214054 | 6.230778e-15 | 3752174223.6
27 | 0.45 | 20 | 29.146 | 4.857667e-07 | 21.1 | 294.1 | 101.3 | 101300 | 2.012482e-05 | 51.43069 | 5.143069e-05 | 0.004776287 | 2.167026e-07 | 0.002032 | 1.451118e-10 | 0.05 | 105000 | 103042.6 | 103042.6 | 0.005305845 | 0.11 | 111000 | 5.708807 | 1.115901e-14 | 6719957501.1
30 | 0.5 | 20 | 29.146 | 4.857667e-07 | 21.1 | 294.1 | 101.3 | 101300 | 2.012482e-05 | 61.55446 | 6.155446e-05 | 0.004776287 | 2.593589e-07 | 0.002032 | 1.451118e-10 | 0.05 | 105000 | 102659.5 | 102659.5 | 0.005305845 | 0.11 | 111000 | 6.832545 | 1.340558e-14 | 8072838239.2
33 | 0.55 | 20 | 29.146 | 4.857667e-07 | 21.1 | 294.1 | 101.3 | 101300 | 2.012482e-05 | 77.69307 | 7.769307e-05 | 0.004776287 | 3.273588e-07 | 0.002032 | 1.451118e-10 | 0.05 | 105000 | 102050.2 | 102050.2 | 0.005305845 | 0.11 | 111000 | 8.623931 | 1.702163e-14 | 10250428172.0
36 | 0.6 | 20 | 29.146 | 4.857667e-07 | 21.1 | 294.1 | 101.3 | 101300 | 2.012482e-05 | 85.83663 | 8.583663e-05 | 0.004776287 | 3.616716e-07 | 0.002032 | 1.451118e-10 | 0.05 | 105000 | 101743.5 | 101743.5 | 0.005305845 | 0.11 | 111000 | 9.527866 | 1.886266e-14 | 11359096351.6
39 | 0.65 | 20 | 29.146 | 4.857667e-07 | 21.1 | 294.1 | 101.3 | 101300 | 2.012482e-05 | 93.28713 | 9.328713e-05 | 0.004776287 | 3.930642e-07 | 0.002032 | 1.451118e-10 | 0.05 | 105000 | 101463.2 | 101463.2 | 0.005305845 | 0.11 | 111000 | 10.35487 | 2.055671e-14 | 12379250499.7
42 | 0.7 | 20 | 29.146 | 4.857667e-07 | 21.1 | 294.1 | 101.3 | 101300 | 2.012482e-05 | 94.22772 | 9.422772e-05 | 0.004776287 | 3.970274e-07 | 0.002032 | 1.451118e-10 | 0.05 | 105000 | 101427.9 | 101427.9 | 0.005305845 | 0.11 | 111000 | 10.45928 | 2.077124e-14 | 12508439325.6
45 | 0.75 | 20 | 29.146 | 4.857667e-07 | 21.1 | 294.1 | 101.3 | 101300 | 2.012482e-05 | 108.5099 | 0.0001085099 | 0.004776287 | 4.572051e-07 | 0.002032 | 1.451118e-10 | 0.05 | 105000 | 100891.9 | 100891.9 | 0.005305845 | 0.11 | 111000 | 12.0446 | 2.404703e-14 | 14481119358.1
48 | 0.8 | 20 | 29.146 | 4.857667e-07 | 21.1 | 294.1 | 101.3 | 101300 | 2.012482e-05 | 102.2475 | 0.0001022475 | 0.004776287 | 4.308187e-07 | 0.002032 | 1.451118e-10 | 0.05 | 105000 | 101126.7 | 101126.7 | 0.005305845 | 0.11 | 111000 | 11.34948 | 2.260643e-14 | 13613589860.4
51 | 0.85 | 20 | 29.146 | 4.857667e-07 | 21.1 | 294.1 | 101.3 | 101300 | 2.012482e-05 | 107.8911 | 0.0001078911 | 0.004776287 | 4.545978e-07 | 0.002032 | 1.451118e-10 | 0.05 | 105000 | 100915.1 | 100915.1 | 0.005305845 | 0.11 | 111000 | 11.97591 | 2.390438e-14 | 14395216486.6
54 | 0.9 | 20 | 29.146 | 4.857667e-07 | 21.1 | 294.1 | 101.3 | 101300 | 2.012482e-05 | 121.8515 | 0.0001218515 | 0.004776287 | 5.134197e-07 | 0.002032 | 1.451118e-10 | 0.05 | 105000 | 100392.4 | 100392.4 | 0.005305845 | 0.11 | 111000 | 13.52551 | 2.713843e-14 | 16342763476.5
57 | 0.95 | 20 | 29.146 | 4.857667e-07 | 21.1 | 294.1 | 101.3 | 101300 | 2.012482e-05 | 116.2079 | 0.0001162079 | 0.004776287 | 4.896407e-07 | 0.002032 | 1.451118e-10 | 0.05 | 105000 | 100603.5 | 100603.5 | 0.005305845 | 0.11 | 111000 | 12.89908 | 2.582703e-14 | 15553038311.6
60 | 1 | 20 | 29.146 | 4.857667e-07 | 21.1 | 294.1 | 101.3 | 101300 | 2.012482e-05 | 122.6931 | 0.0001226931 | 0.004776287 | 5.169657e-07 | 0.002032 | 1.451118e-10 | 0.05 | 105000 | 100361 | 100361 | 0.005305845 | 0.11 | 111000 | 13.61893 | 2.733446e-14 | 16460811949.9
63 | 1.05 | 20 | 29.146 | 4.857667e-07 | 21.1 | 294.1 | 101.3 | 101300 | 2.012482e-05 | 125.4653 | 0.0001254653 | 0.004776287 | 5.286467e-07 | 0.002032 | 1.451118e-10 | 0.05 | 105000 | 100257.3 | 100257.3 | 0.005305845 | 0.11 | 111000 | 13.92665 | 2.798106e-14 | 16850197315.4
66 | 1.1 | 20 | 29.146 | 4.857667e-07 | 21.1 | 294.1 | 101.3 | 101300 | 2.012482e-05 | 125.2178 | 0.0001252178 | 0.004776287 | 5.276038e-07 | 0.002032 | 1.451118e-10 | 0.05 | 105000 | 100266.6 | 100266.6 | 0.005305845 | 0.11 | 111000 | 13.89918 | 2.792328e-14 | 16815398310.1
69 | 1.15 | 20 | 29.146 | 4.857667e-07 | 21.1 | 294.1 | 101.3 | 101300 | 2.012482e-05 | 123.0149 | 0.0001230149 | 0.004776287 | 5.183216e-07 | 0.002032 | 1.451118e-10 | 0.05 | 105000 | 100348.9 | 100348.9 | 0.005305845 | 0.11 | 111000 | 13.65465 | 2.740944e-14 | 16505967540.4
72 | 1.2 | 20 | 29.146 | 4.857667e-07 | 21.1 | 294.1 | 101.3 | 101300 | 2.012482e-05 | 121.4059 | 0.0001214059 | 0.004776287 | 5.115424e-07 | 0.002032 | 1.451118e-10 | 0.05 | 105000 | 100409.1 | 100409.1 | 0.005305845 | 0.11 | 111000 | 13.47606 | 2.70347e-14 | 16280296946.2
75 | 1.25 | 20 | 29.146 | 4.857667e-07 | 21.1 | 294.1 | 101.3 | 101300 | 2.012482e-05 | 124.302 | 0.000124302 | 0.004776287 | 5.237449e-07 | 0.002032 | 1.451118e-10 | 0.05 | 105000 | 100300.8 | 100300.8 | 0.005305845 | 0.11 | 111000 | 13.79752 | 2.770956e-14 | 16686697347.5
78 | 1.3 | 20 | 29.146 | 4.857667e-07 | 21.1 | 294.1 | 101.3 | 101300 | 2.012482e-05 | 125.9851 | 0.0001259851 | 0.004776287 | 5.308369e-07 | 0.002032 | 1.451118e-10 | 0.05 | 105000 | 100237.9 | 100237.9 | 0.005305845 | 0.11 | 111000 | 13.98435 | 2.810245e-14 | 16923295959.6
81 | 1.35 | 20 | 29.146 | 4.857667e-07 | 21.1 | 294.1 | 101.3 | 101300 | 2.012482e-05 | 131.0099 | 0.0001310099 | 0.004776287 | 5.520086e-07 | 0.002032 | 1.451118e-10 | 0.05 | 105000 | 100050.3 | 100050.3 | 0.005305845 | 0.11 | 111000 | 14.5421 | 2.927826e-14 | 17631366721.0
84 | 1.4 | 20 | 29.146 | 4.857667e-07 | 21.1 | 294.1 | 101.3 | 101300 | 2.012482e-05 | 128.1634 | 0.0001281634 | 0.004776287 | 5.400148e-07 | 0.002032 | 1.451118e-10 | 0.05 | 105000 | 100156.6 | 100156.6 | 0.005305845 | 0.11 | 111000 | 14.22613 | 2.861162e-14 | 17229919823.6
87 | 1.45 | 20 | 29.146 | 4.857667e-07 | 21.1 | 294.1 | 101.3 | 101300 | 2.012482e-05 | 128.5347 | 0.0001285347 | 0.004776287 | 5.415792e-07 | 0.002032 | 1.451118e-10 | 0.05 | 105000 | 100142.7 | 100142.7 | 0.005305845 | 0.11 | 111000 | 14.26735 | 2.86985e-14 | 17282234542.8
90 | 1.5 | 20 | 29.146 | 4.857667e-07 | 21.1 | 294.1 | 101.3 | 101300 | 2.012482e-05 | 129.8713 | 0.0001298713 | 0.004776287 | 5.472111e-07 | 0.002032 | 1.451118e-10 | 0.05 | 105000 | 100092.8 | 100092.8 | 0.005305845 | 0.11 | 111000 | 14.41571 | 2.901144e-14 | 17470686526.2
93 | 1.55 | 20 | 29.146 | 4.857667e-07 | 21.1 | 294.1 | 101.3 | 101300 | 2.012482e-05 | 127.6683 | 0.0001276683 | 0.004776287 | 5.379289e-07 | 0.002032 | 1.451118e-10 | 0.05 | 105000 | 100175 | 100175 | 0.005305845 | 0.11 | 111000 | 14.17118 | 2.849583e-14 | 17160189206.3
96 | 1.6 | 20 | 29.146 | 4.857667e-07 | 21.1 | 294.1 | 101.3 | 101300 | 2.012482e-05 | 129.5248 | 0.0001295248 | 0.004776287 | 5.45751e-07 | 0.002032 | 1.451118e-10 | 0.05 | 105000 | 100105.7 | 100105.7 | 0.005305845 | 0.11 | 111000 | 14.37725 | 2.893027e-14 | 17421810713.5
99 | 1.65 | 20 | 29.146 | 4.857667e-07 | 21.1 | 294.1 | 101.3 | 101300 | 2.012482e-05 | 125.1683 | 0.0001251683 | 0.004776287 | 5.273952e-07 | 0.002032 | 1.451118e-10 | 0.05 | 105000 | 100268.4 | 100268.4 | 0.005305845 | 0.11 | 111000 | 13.89368 | 2.791172e-14 | 16808439273.2
102 | 1.7 | 20 | 29.146 | 4.857667e-07 | 21.1 | 294.1 | 101.3 | 101300 | 2.012482e-05 | 136.505 | 0.000136505 | 0.004776287 | 5.751619e-07 | 0.002032 | 1.451118e-10 | 0.05 | 105000 | 99845.28 | 99845.28 | 0.005305845 | 0.11 | 111000 | 15.15205 | 3.056913e-14 | 18408729158.4
105 | 1.75 | 20 | 29.146 | 4.857667e-07 | 21.1 | 294.1 | 101.3 | 101300 | 2.012482e-05 | 130.5149 | 0.0001305149 | 0.004776287 | 5.499227e-07 | 0.002032 | 1.451118e-10 | 0.05 | 105000 | 100068.8 | 100068.8 | 0.005305845 | 0.11 | 111000 | 14.48715 | 2.916222e-14 | 17561489137.4
108 | 1.8 | 20 | 29.146 | 4.857667e-07 | 21.1 | 294.1 | 101.3 | 101300 | 2.012482e-05 | 134.698 | 0.000134698 | 0.004776287 | 5.675485e-07 | 0.002032 | 1.451118e-10 | 0.05 | 105000 | 99912.67 | 99912.67 | 0.005305845 | 0.11 | 111000 | 14.95148 | 3.014407e-14 | 18152761082.3
111 | 1.85 | 20 | 29.146 | 4.857667e-07 | 21.1 | 294.1 | 101.3 | 101300 | 2.012482e-05 | 131.2574 | 0.0001312574 | 0.004776287 | 5.530516e-07 | 0.002032 | 1.451118e-10 | 0.05 | 105000 | 100041 | 100041 | 0.005305845 | 0.11 | 111000 | 14.56957 | 2.933629e-14 | 17666315110.3
114 | 1.9 | 20 | 29.146 | 4.857667e-07 | 21.1 | 294.1 | 101.3 | 101300 | 2.012482e-05 | 127.7426 | 0.0001277426 | 0.004776287 | 5.382418e-07 | 0.002032 | 1.451118e-10 | 0.05 | 105000 | 100172.3 | 100172.3 | 0.005305845 | 0.11 | 111000 | 14.17943 | 2.85132e-14 | 17170647171.5
117 | 1.95 | 20 | 29.146 | 4.857667e-07 | 21.1 | 294.1 | 101.3 | 101300 | 2.012482e-05 | 132.7178 | 0.0001327178 | 0.004776287 | 5.592049e-07 | 0.002032 | 1.451118e-10 | 0.05 | 105000 | 99986.54 | 99986.54 | 0.005305845 | 0.11 | 111000 | 14.73168 | 2.967891e-14 | 17872640926.6
120 | 2 | 20 | 29.146 | 4.857667e-07 | 21.1 | 294.1 | 101.3 | 101300 | 2.012482e-05 | 139.8713 | 0.0001398713 | 0.004776287 | 5.89346e-07 | 0.002032 | 1.451118e-10 | 0.05 | 105000 | 99719.8 | 99719.8 | 0.005305845 | 0.11 | 111000 | 15.52571 | 3.136253e-14 | 18886515201.1
123 | 2.05 | 20 | 29.146 | 4.857667e-07 | 21.1 | 294.1 | 101.3 | 101300 | 2.012482e-05 | 132.9406 | 0.0001329406 | 0.004776287 | 5.601436e-07 | 0.002032 | 1.451118e-10 | 0.05 | 105000 | 99978.23 | 99978.23 | 0.005305845 | 0.11 | 111000 | 14.75641 | 2.973121e-14 | 17904133957.9
126 | 2.1 | 20 | 29.146 | 4.857667e-07 | 21.1 | 294.1 | 101.3 | 101300 | 2.012482e-05 | 127.9653 | 0.0001279653 | 0.004776287 | 5.391804e-07 | 0.002032 | 1.451118e-10 | 0.05 | 105000 | 100164 | 100164 | 0.005305845 | 0.11 | 111000 | 14.20415 | 2.85653e-14 | 17202024513.2
129 | 2.15 | 20 | 29.146 | 4.857667e-07 | 21.1 | 294.1 | 101.3 | 101300 | 2.012482e-05 | 140.4653 | 0.0001404653 | 0.004776287 | 5.91849e-07 | 0.002032 | 1.451118e-10 | 0.05 | 105000 | 99697.67 | 99697.67 | 0.005305845 | 0.11 | 111000 | 15.59165 | 3.150275e-14 | 18970954065.1
132 | 2.2 | 20 | 29.146 | 4.857667e-07 | 21.1 | 294.1 | 101.3 | 101300 | 2.012482e-05 | 123.5594 | 0.0001235594 | 0.004776287 | 5.20616e-07 | 0.002032 | 1.451118e-10 | 0.05 | 105000 | 100328.6 | 100328.6 | 0.005305845 | 0.11 | 111000 | 13.71509 | 2.753638e-14 | 16582409165.6
135 | 2.25 | 20 | 29.146 | 4.857667e-07 | 21.1 | 294.1 | 101.3 | 101300 | 2.012482e-05 | 136.3812 | 0.0001363812 | 0.004776287 | 5.746405e-07 | 0.002032 | 1.451118e-10 | 0.05 | 105000 | 99849.9 | 99849.9 | 0.005305845 | 0.11 | 111000 | 15.13831 | 3.054e-14 | 18391186175.9
138 | 2.3 | 20 | 29.146 | 4.857667e-07 | 21.1 | 294.1 | 101.3 | 101300 | 2.012482e-05 | 128.2129 | 0.0001282129 | 0.004776287 | 5.402234e-07 | 0.002032 | 1.451118e-10 | 0.05 | 105000 | 100154.7 | 100154.7 | 0.005305845 | 0.11 | 111000 | 14.23163 | 2.862321e-14 | 17236894289.6
141 | 2.35 | 20 | 29.146 | 4.857667e-07 | 21.1 | 294.1 | 101.3 | 101300 | 2.012482e-05 | 134.5743 | 0.0001345743 | 0.004776287 | 5.67027e-07 | 0.002032 | 1.451118e-10 | 0.05 | 105000 | 99917.29 | 99917.29 | 0.005305845 | 0.11 | 111000 | 14.93774 | 3.011498e-14 | 18135241544.6
144 | 2.4 | 20 | 29.146 | 4.857667e-07 | 21.1 | 294.1 | 101.3 | 101300 | 2.012482e-05 | 137.0743 | 0.0001370743 | 0.004776287 | 5.775607e-07 | 0.002032 | 1.451118e-10 | 0.05 | 105000 | 99824.06 | 99824.06 | 0.005305845 | 0.11 | 111000 | 15.21524 | 3.070317e-14 | 18489447579.8
147 | 2.45 | 20 | 29.146 | 4.857667e-07 | 21.1 | 294.1 | 101.3 | 101300 | 2.012482e-05 | 133.6832 | 0.0001336832 | 0.004776287 | 5.632724e-07 | 0.002032 | 1.451118e-10 | 0.05 | 105000 | 99950.53 | 99950.53 | 0.005305845 | 0.11 | 111000 | 14.83883 | 2.990559e-14 | 18009148228.2
150 | 2.5 | 20 | 29.146 | 4.857667e-07 | 21.1 | 294.1 | 101.3 | 101300 | 2.012482e-05 | 138.0644 | 0.0001380644 | 0.004776287 | 5.817325e-07 | 0.002032 | 1.451118e-10 | 0.05 | 105000 | 99787.15 | 99787.15 | 0.005305845 | 0.11 | 111000 | 15.32514 | 3.093641e-14 | 18629908490.0
153 | 2.55 | 20 | 29.146 | 4.857667e-07 | 21.1 | 294.1 | 101.3 | 101300 | 2.012482e-05 | 127.4703 | 0.0001274703 | 0.004776287 | 5.370945e-07 | 0.002032 | 1.451118e-10 | 0.05 | 105000 | 100182.4 | 100182.4 | 0.005305845 | 0.11 | 111000 | 14.1492 | 2.844953e-14 | 17132304106.5
156 | 2.6 | 20 | 29.146 | 4.857667e-07 | 21.1 | 294.1 | 101.3 | 101300 | 2.012482e-05 | 137.8663 | 0.0001378663 | 0.004776287 | 5.808981e-07 | 0.002032 | 1.451118e-10 | 0.05 | 105000 | 99794.53 | 99794.53 | 0.005305845 | 0.11 | 111000 | 15.30316 | 3.088975e-14 | 18601808071.5
159 | 2.65 | 20 | 29.146 | 4.857667e-07 | 21.1 | 294.1 | 101.3 | 101300 | 2.012482e-05 | 141.604 | 0.000141604 | 0.004776287 | 5.966466e-07 | 0.002032 | 1.451118e-10 | 0.05 | 105000 | 99655.25 | 99655.25 | 0.005305845 | 0.11 | 111000 | 15.71804 | 3.177167e-14 | 19132899080.5
162 | 2.7 | 20 | 29.146 | 4.857667e-07 | 21.1 | 294.1 | 101.3 | 101300 | 2.012482e-05 | 134.2277 | 0.0001342277 | 0.004776287 | 5.655669e-07 | 0.002032 | 1.451118e-10 | 0.05 | 105000 | 99930.21 | 99930.21 | 0.005305845 | 0.11 | 111000 | 14.89928 | 3.003354e-14 | 18086195374.6
165 | 2.75 | 20 | 29.146 | 4.857667e-07 | 21.1 | 294.1 | 101.3 | 101300 | 2.012482e-05 | 129.0545 | 0.0001290545 | 0.004776287 | 5.437694e-07 | 0.002032 | 1.451118e-10 | 0.05 | 105000 | 100123.3 | 100123.3 | 0.005305845 | 0.11 | 111000 | 14.32504 | 2.882016e-14 | 17355499287.9
168 | 2.8 | 20 | 29.146 | 4.857667e-07 | 21.1 | 294.1 | 101.3 | 101300 | 2.012482e-05 | 128.7327 | 0.0001287327 | 0.004776287 | 5.424135e-07 | 0.002032 | 1.451118e-10 | 0.05 | 105000 | 100135.3 | 100135.3 | 0.005305845 | 0.11 | 111000 | 14.28933 | 2.874484e-14 | 17310141600.8
171 | 2.85 | 20 | 29.146 | 4.857667e-07 | 21.1 | 294.1 | 101.3 | 101300 | 2.012482e-05 | 130.5891 | 0.0001305891 | 0.004776287 | 5.502356e-07 | 0.002032 | 1.451118e-10 | 0.05 | 105000 | 100066 | 100066 | 0.005305845 | 0.11 | 111000 | 14.49539 | 2.917962e-14 | 17571969143.7
174 | 2.9 | 20 | 29.146 | 4.857667e-07 | 21.1 | 294.1 | 101.3 | 101300 | 2.012482e-05 | 136.9505 | 0.0001369505 | 0.004776287 | 5.770392e-07 | 0.002032 | 1.451118e-10 | 0.05 | 105000 | 99828.67 | 99828.67 | 0.005305845 | 0.11 | 111000 | 15.2015 | 3.067402e-14 | 18471897203.3
177 | 2.95 | 20 | 29.146 | 4.857667e-07 | 21.1 | 294.1 | 101.3 | 101300 | 2.012482e-05 | 141.3812 | 0.0001413812 | 0.004776287 | 5.957079e-07 | 0.002032 | 1.451118e-10 | 0.05 | 105000 | 99663.55 | 99663.55 | 0.005305845 | 0.11 | 111000 | 15.69331 | 3.171904e-14 | 19101203440.9
180 | 3 | 20 | 29.146 | 4.857667e-07 | 21.1 | 294.1 | 101.3 | 101300 | 2.012482e-05 | 145.7376 | 0.0001457376 | 0.004776287 | 6.140637e-07 | 0.002032 | 1.451118e-10 | 0.05 | 105000 | 99501.32 | 99501.32 | 0.005305845 | 0.11 | 111000 | 16.17688 | 3.274988e-14 | 19721979111.0
183 | 3.05 | 20 | 29.146 | 4.857667e-07 | 21.1 | 294.1 | 101.3 | 101300 | 2.012482e-05 | 133.4356 | 0.0001334356 | 0.004776287 | 5.622295e-07 | 0.002032 | 1.451118e-10 | 0.05 | 105000 | 99959.76 | 99959.76 | 0.005305845 | 0.11 | 111000 | 14.81136 | 2.984745e-14 | 17974137060.0
186 | 3.1 | 20 | 29.146 | 4.857667e-07 | 21.1 | 294.1 | 101.3 | 101300 | 2.012482e-05 | 138.5099 | 0.0001385099 | 0.004776287 | 5.836098e-07 | 0.002032 | 1.451118e-10 | 0.05 | 105000 | 99770.54 | 99770.54 | 0.005305845 | 0.11 | 111000 | 15.3746 | 3.104143e-14 | 18693149494.9
189 | 3.15 | 20 | 29.146 | 4.857667e-07 | 21.1 | 294.1 | 101.3 | 101300 | 2.012482e-05 | 133.7079 | 0.0001337079 | 0.004776287 | 5.633767e-07 | 0.002032 | 1.451118e-10 | 0.05 | 105000 | 99949.6 | 99949.6 | 0.005305845 | 0.11 | 111000 | 14.84158 | 2.991141e-14 | 18012649697.7
192 | 3.2 | 20 | 29.146 | 4.857667e-07 | 21.1 | 294.1 | 101.3 | 101300 | 2.012482e-05 | 135.9109 | 0.0001359109 | 0.004776287 | 5.726589e-07 | 0.002032 | 1.451118e-10 | 0.05 | 105000 | 99867.44 | 99867.44 | 0.005305845 | 0.11 | 111000 | 15.08611 | 3.042932e-14 | 18324537496.5
195 | 3.25 | 20 | 29.146 | 4.857667e-07 | 21.1 | 294.1 | 101.3 | 101300 | 2.012482e-05 | 140.7871 | 0.0001407871 | 0.004776287 | 5.932048e-07 | 0.002032 | 1.451118e-10 | 0.05 | 105000 | 99685.68 | 99685.68 | 0.005305845 | 0.11 | 111000 | 15.62737 | 3.157872e-14 | 19016707294.0
198 | 3.3 | 20 | 29.146 | 4.857667e-07 | 21.1 | 294.1 | 101.3 | 101300 | 2.012482e-05 | 136.7277 | 0.0001367277 | 0.004776287 | 5.761006e-07 | 0.002032 | 1.451118e-10 | 0.05 | 105000 | 99836.98 | 99836.98 | 0.005305845 | 0.11 | 111000 | 15.17678 | 3.062157e-14 | 18440310576.8
201 | 3.35 | 20 | 29.146 | 4.857667e-07 | 21.1 | 294.1 | 101.3 | 101300 | 2.012482e-05 | 139.2525 | 0.0001392525 | 0.004776287 | 5.867386e-07 | 0.002032 | 1.451118e-10 | 0.05 | 105000 | 99742.86 | 99742.86 | 0.005305845 | 0.11 | 111000 | 15.45702 | 3.121654e-14 | 18798597536.7
204 | 3.4 | 20 | 29.146 | 4.857667e-07 | 21.1 | 294.1 | 101.3 | 101300 | 2.012482e-05 | 134.5 | 0.0001345 | 0.004776287 | 5.667141e-07 | 0.002032 | 1.451118e-10 | 0.05 | 105000 | 99920.06 | 99920.06 | 0.005305845 | 0.11 | 111000 | 14.9295 | 3.009753e-14 | 18124730592.2
207 | 3.45 | 20 | 29.146 | 4.857667e-07 | 21.1 | 294.1 | 101.3 | 101300 | 2.012482e-05 | 137.1238 | 0.0001371238 | 0.004776287 | 5.777693e-07 | 0.002032 | 1.451118e-10 | 0.05 | 105000 | 99822.21 | 99822.21 | 0.005305845 | 0.11 | 111000 | 15.22074 | 3.071483e-14 | 18496468180.6
210 | 3.5 | 20 | 29.146 | 4.857667e-07 | 21.1 | 294.1 | 101.3 | 101300 | 2.012482e-05 | 145.5396 | 0.0001455396 | 0.004776287 | 6.132293e-07 | 0.002032 | 1.451118e-10 | 0.05 | 105000 | 99508.69 | 99508.69 | 0.005305845 | 0.11 | 111000 | 16.1549 | 3.270295e-14 | 19693718554.5
213 | 3.55 | 20 | 29.146 | 4.857667e-07 | 21.1 | 294.1 | 101.3 | 101300 | 2.012482e-05 | 134.6485 | 0.0001346485 | 0.004776287 | 5.673399e-07 | 0.002032 | 1.451118e-10 | 0.05 | 105000 | 99914.52 | 99914.52 | 0.005305845 | 0.11 | 111000 | 14.94599 | 3.013244e-14 | 18145753074.7
216 | 3.6 | 20 | 29.146 | 4.857667e-07 | 21.1 | 294.1 | 101.3 | 101300 | 2.012482e-05 | 134.797 | 0.000134797 | 0.004776287 | 5.679656e-07 | 0.002032 | 1.451118e-10 | 0.05 | 105000 | 99908.98 | 99908.98 | 0.005305845 | 0.11 | 111000 | 14.96247 | 3.016735e-14 | 18166777867.8
219 | 3.65 | 20 | 29.146 | 4.857667e-07 | 21.1 | 294.1 | 101.3 | 101300 | 2.012482e-05 | 129.203 | 0.000129203 | 0.004776287 | 5.443951e-07 | 0.002032 | 1.451118e-10 | 0.05 | 105000 | 100117.7 | 100117.7 | 0.005305845 | 0.11 | 111000 | 14.34153 | 2.885493e-14 | 17376437246.2
222 | 3.7 | 20 | 29.146 | 4.857667e-07 | 21.1 | 294.1 | 101.3 | 101300 | 2.012482e-05 | 137.3218 | 0.0001373218 | 0.004776287 | 5.786036e-07 | 0.002032 | 1.451118e-10 | 0.05 | 105000 | 99814.83 | 99814.83 | 0.005305845 | 0.11 | 111000 | 15.24272 | 3.076146e-14 | 18524553156.7
225 | 3.75 | 20 | 29.146 | 4.857667e-07 | 21.1 | 294.1 | 101.3 | 101300 | 2.012482e-05 | 141.3564 | 0.0001413564 | 0.004776287 | 5.956036e-07 | 0.002032 | 1.451118e-10 | 0.05 | 105000 | 99664.47 | 99664.47 | 0.005305845 | 0.11 | 111000 | 15.69056 | 3.171319e-14 | 19097682026.0
228 | 3.8 | 20 | 29.146 | 4.857667e-07 | 21.1 | 294.1 | 101.3 | 101300 | 2.012482e-05 | 147.8416 | 0.0001478416 | 0.004776287 | 6.229287e-07 | 0.002032 | 1.451118e-10 | 0.05 | 105000 | 99423.02 | 99423.02 | 0.005305845 | 0.11 | 111000 | 16.41042 | 3.324893e-14 | 20022503727.5
231 | 3.85 | 20 | 29.146 | 4.857667e-07 | 21.1 | 294.1 | 101.3 | 101300 | 2.012482e-05 | 137.4455 | 0.0001374455 | 0.004776287 | 5.791251e-07 | 0.002032 | 1.451118e-10 | 0.05 | 105000 | 99810.21 | 99810.21 | 0.005305845 | 0.11 | 111000 | 15.25646 | 3.079062e-14 | 18542108357.4
234 | 3.9 | 20 | 29.146 | 4.857667e-07 | 21.1 | 294.1 | 101.3 | 101300 | 2.012482e-05 | 137.8416 | 0.0001378416 | 0.004776287 | 5.807938e-07 | 0.002032 | 1.451118e-10 | 0.05 | 105000 | 99795.45 | 99795.45 | 0.005305845 | 0.11 | 111000 | 15.30042 | 3.088392e-14 | 18598295808.8
237 | 3.95 | 20 | 29.146 | 4.857667e-07 | 21.1 | 294.1 | 101.3 | 101300 | 2.012482e-05 | 143.4604 | 0.0001434604 | 0.004776287 | 6.044686e-07 | 0.002032 | 1.451118e-10 | 0.05 | 105000 | 99586.1 | 99586.1 | 0.005305845 | 0.11 | 111000 | 15.9241 | 3.221062e-14 | 19397232870.6
[24 empty] | 3.053567e-14 | 18388579367.0

## 650C_5 mm Flibe_coated+dewar_2
Time (min) | Time (h) | Sweep gas flow rate N2 equivalent (std. ml/min) | Sweep gas flow rate Ar equivalent (std. ml/min) | Sweep gas flow rate Q (std. m3/s) | Temp of sweep gas for standard condition (DegC) | Temp of sweep gas for standard condition, T (K) | Pressure of sweep gas for standard condition (kPa-a) | Pressure of sweep gas for standard condition, P (Pa) | mol/s for sweep gas (n) | Measured PPM by GC | Mole fraction of H2 in Ar (C) | Area of layer, A (m2) | Permeation flux J (mol/m2-s) | Thickness of Ni membrane, LNi (m) | Avg. 1D Permeability of Ni membrane at 650C established from dry runs ØNi (mol/m.s.Pa^0.5) | Upstream volume total pressure (bar-g) | Upstream volume H2 pressure due to partial Ar displacement through dilution purging Pup(Pa) | H2 pressure at the Ni-FLiBe interface (Pa) | Effective upstream H2 pressure for FLiBe layer Pup, FLiBe(Pa) | Thickness of salt layer at 650C, LFLiBe (m) | Downstream total pressure (bar-g) | Downstream total pressure (Pa) | Downstream H2 pressure Pdown, FLiBe (Pa) | 1D Permeability, ØFLiBe 1D (= J.LFLiBe/(Pup, FLiBe - Pdown, FLiBe)) (mol/m.s.Pa) | 1D Permeability, ØFLiBe 1D (= J.LFLiBe/(Pup, FLiBe - Pdown, FLiBe)) (H2/m.s.Pa)
0 | 0 | 20 | 29.146 | 4.857667e-07 | 21.1 | 294.1 | 101.3 | 101300 | 2.012482e-05 | 17.79208 | 1.779208e-05 | 0.004776287 | 7.496671e-08 | 0.002032 | 1.451118e-10 | 0.04 | 104000 | 103324 | 103324 | 0.005305845 | 0.13 | 113000 | 2.010505 | 3.849729e-15 | 2318306619.3
3 | 0.05 | 20 | 29.146 | 4.857667e-07 | 21.1 | 294.1 | 101.3 | 101300 | 2.012482e-05 | 13.38614 | 1.338614e-05 | 0.004776287 | 5.640233e-08 | 0.002032 | 1.451118e-10 | 0.04 | 104000 | 103491.2 | 103491.2 | 0.005305845 | 0.13 | 113000 | 1.512634 | 2.891708e-15 | 1741386692.2
6 | 0.1 | 20 | 29.146 | 4.857667e-07 | 21.1 | 294.1 | 101.3 | 101300 | 2.012482e-05 | 17.37129 | 1.737129e-05 | 0.004776287 | 7.319371e-08 | 0.002032 | 1.451118e-10 | 0.04 | 104000 | 103340 | 103340 | 0.005305845 | 0.13 | 113000 | 1.962955 | 3.758098e-15 | 2263126782.7
9 | 0.15 | 20 | 29.146 | 4.857667e-07 | 21.1 | 294.1 | 101.3 | 101300 | 2.012482e-05 | 19.9703 | 1.99703e-05 | 0.004776287 | 8.41446e-08 | 0.002032 | 1.451118e-10 | 0.04 | 104000 | 103241.4 | 103241.4 | 0.005305845 | 0.13 | 113000 | 2.256644 | 4.324504e-15 | 2604216500.7
12 | 0.2 | 20 | 29.146 | 4.857667e-07 | 21.1 | 294.1 | 101.3 | 101300 | 2.012482e-05 | 18.65842 | 1.865842e-05 | 0.004776287 | 7.861701e-08 | 0.002032 | 1.451118e-10 | 0.04 | 104000 | 103291.2 | 103291.2 | 0.005305845 | 0.13 | 113000 | 2.108401 | 4.038469e-15 | 2431965934.3
15 | 0.25 | 20 | 29.146 | 4.857667e-07 | 21.1 | 294.1 | 101.3 | 101300 | 2.012482e-05 | 11.55446 | 1.155446e-05 | 0.004776287 | 4.868456e-08 | 0.002032 | 1.451118e-10 | 0.04 | 104000 | 103560.8 | 103560.8 | 0.005305845 | 0.13 | 113000 | 1.305653 | 2.494342e-15 | 1502092815.3
18 | 0.3 | 20 | 29.146 | 4.857667e-07 | 21.1 | 294.1 | 101.3 | 101300 | 2.012482e-05 | 16.9505 | 1.69505e-05 | 0.004776287 | 7.14207e-08 | 0.002032 | 1.451118e-10 | 0.04 | 104000 | 103356 | 103356 | 0.005305845 | 0.13 | 113000 | 1.915406 | 3.666496e-15 | 2207964014.1
21 | 0.35 | 20 | 29.146 | 4.857667e-07 | 21.1 | 294.1 | 101.3 | 101300 | 2.012482e-05 | 18.93069 | 1.893069e-05 | 0.004776287 | 7.976424e-08 | 0.002032 | 1.451118e-10 | 0.04 | 104000 | 103280.8 | 103280.8 | 0.005305845 | 0.13 | 113000 | 2.139168 | 4.097812e-15 | 2467702388.7
24 | 0.4 | 20 | 29.146 | 4.857667e-07 | 21.1 | 294.1 | 101.3 | 101300 | 2.012482e-05 | 12.19802 | 1.219802e-05 | 0.004776287 | 5.139621e-08 | 0.002032 | 1.451118e-10 | 0.04 | 104000 | 103536.3 | 103536.3 | 0.005305845 | 0.13 | 113000 | 1.378376 | 2.633896e-15 | 1586132341.8
27 | 0.45 | 20 | 29.146 | 4.857667e-07 | 21.1 | 294.1 | 101.3 | 101300 | 2.012482e-05 | 16.72772 | 1.672772e-05 | 0.004776287 | 7.048206e-08 | 0.002032 | 1.451118e-10 | 0.04 | 104000 | 103364.4 | 103364.4 | 0.005305845 | 0.13 | 113000 | 1.890233 | 3.618012e-15 | 2178767103.2
30 | 0.5 | 20 | 29.146 | 4.857667e-07 | 21.1 | 294.1 | 101.3 | 101300 | 2.012482e-05 | 18.38614 | 1.838614e-05 | 0.004776287 | 7.746977e-08 | 0.002032 | 1.451118e-10 | 0.04 | 104000 | 103301.5 | 103301.5 | 0.005305845 | 0.13 | 113000 | 2.077634 | 3.979138e-15 | 2396236633.7
33 | 0.55 | 20 | 29.146 | 4.857667e-07 | 21.1 | 294.1 | 101.3 | 101300 | 2.012482e-05 | 8.608911 | 8.608911e-06 | 0.004776287 | 3.627354e-08 | 0.002032 | 1.451118e-10 | 0.04 | 104000 | 103672.6 | 103672.6 | 0.005305845 | 0.13 | 113000 | 0.9728069 | 1.856455e-15 | 1117957123.3
36 | 0.6 | 20 | 29.146 | 4.857667e-07 | 21.1 | 294.1 | 101.3 | 101300 | 2.012482e-05 | 16.23267 | 1.623267e-05 | 0.004776287 | 6.839617e-08 | 0.002032 | 1.451118e-10 | 0.04 | 104000 | 103383.2 | 103383.2 | 0.005305845 | 0.13 | 113000 | 1.834292 | 3.510299e-15 | 2113902195.8
39 | 0.65 | 20 | 29.146 | 4.857667e-07 | 21.1 | 294.1 | 101.3 | 101300 | 2.012482e-05 | 14.5495 | 1.45495e-05 | 0.004776287 | 6.130416e-08 | 0.002032 | 1.451118e-10 | 0.04 | 104000 | 103447.1 | 103447.1 | 0.005305845 | 0.13 | 113000 | 1.644094 | 3.144367e-15 | 1893537989.9
42 | 0.7 | 20 | 29.146 | 4.857667e-07 | 21.1 | 294.1 | 101.3 | 101300 | 2.012482e-05 | 15.04455 | 1.504455e-05 | 0.004776287 | 6.339005e-08 | 0.002032 | 1.451118e-10 | 0.04 | 104000 | 103428.3 | 103428.3 | 0.005305845 | 0.13 | 113000 | 1.700035 | 3.251947e-15 | 1958322692.6
45 | 0.75 | 20 | 29.146 | 4.857667e-07 | 21.1 | 294.1 | 101.3 | 101300 | 2.012482e-05 | 17.19802 | 1.719802e-05 | 0.004776287 | 7.246365e-08 | 0.002032 | 1.451118e-10 | 0.04 | 104000 | 103346.6 | 103346.6 | 0.005305845 | 0.13 | 113000 | 1.943376 | 3.720376e-15 | 2240410634.8
48 | 0.8 | 20 | 29.146 | 4.857667e-07 | 21.1 | 294.1 | 101.3 | 101300 | 2.012482e-05 | 12.59406 | 1.259406e-05 | 0.004776287 | 5.306492e-08 | 0.002032 | 1.451118e-10 | 0.04 | 104000 | 103521.3 | 103521.3 | 0.005305845 | 0.13 | 113000 | 1.423129 | 2.719809e-15 | 1637868731.0
51 | 0.85 | 20 | 29.146 | 4.857667e-07 | 21.1 | 294.1 | 101.3 | 101300 | 2.012482e-05 | 19.74752 | 1.974752e-05 | 0.004776287 | 8.320595e-08 | 0.002032 | 1.451118e-10 | 0.04 | 104000 | 103249.9 | 103249.9 | 0.005305845 | 0.13 | 113000 | 2.23147 | 4.275913e-15 | 2574954690.6
54 | 0.9 | 20 | 29.146 | 4.857667e-07 | 21.1 | 294.1 | 101.3 | 101300 | 2.012482e-05 | 25.39109 | 2.539109e-05 | 0.004776287 | 1.06985e-07 | 0.002032 | 1.451118e-10 | 0.04 | 104000 | 103036 | 103036 | 0.005305845 | 0.13 | 113000 | 2.869193 | 5.509355e-15 | 3317733654.8
57 | 0.95 | 20 | 29.146 | 4.857667e-07 | 21.1 | 294.1 | 101.3 | 101300 | 2.012482e-05 | 42.54455 | 4.254455e-05 | 0.004776287 | 1.79261e-07 | 0.002032 | 1.451118e-10 | 0.04 | 104000 | 102387.3 | 102387.3 | 0.005305845 | 0.13 | 113000 | 4.807535 | 9.289978e-15 | 5594424676.4
60 | 1 | 20 | 29.146 | 4.857667e-07 | 21.1 | 294.1 | 101.3 | 101300 | 2.012482e-05 | 58.70792 | 5.870792e-05 | 0.004776287 | 2.473651e-07 | 0.002032 | 1.451118e-10 | 0.04 | 104000 | 101777.9 | 101777.9 | 0.005305845 | 0.13 | 113000 | 6.633995 | 1.289638e-14 | 7766201547.0
63 | 1.05 | 20 | 29.146 | 4.857667e-07 | 21.1 | 294.1 | 101.3 | 101300 | 2.012482e-05 | 67.59406 | 6.759406e-05 | 0.004776287 | 2.848067e-07 | 0.002032 | 1.451118e-10 | 0.04 | 104000 | 101443.6 | 101443.6 | 0.005305845 | 0.13 | 113000 | 7.638129 | 1.489748e-14 | 8971261410.8
66 | 1.1 | 20 | 29.146 | 4.857667e-07 | 21.1 | 294.1 | 101.3 | 101300 | 2.012482e-05 | 84.94554 | 8.494554e-05 | 0.004776287 | 3.57917e-07 | 0.002032 | 1.451118e-10 | 0.04 | 104000 | 100792.5 | 100792.5 | 0.005305845 | 0.13 | 113000 | 9.598847 | 1.884299e-14 | 11347250802.2
69 | 1.15 | 20 | 29.146 | 4.857667e-07 | 21.1 | 294.1 | 101.3 | 101300 | 2.012482e-05 | 82.9901 | 8.29901e-05 | 0.004776287 | 3.496778e-07 | 0.002032 | 1.451118e-10 | 0.04 | 104000 | 100865.8 | 100865.8 | 0.005305845 | 0.13 | 113000 | 9.377881 | 1.839581e-14 | 11077959054.5
72 | 1.2 | 20 | 29.146 | 4.857667e-07 | 21.1 | 294.1 | 101.3 | 101300 | 2.012482e-05 | 86.40594 | 8.640594e-05 | 0.004776287 | 3.640704e-07 | 0.002032 | 1.451118e-10 | 0.04 | 104000 | 100737.8 | 100737.8 | 0.005305845 | 0.13 | 113000 | 9.763871 | 1.917739e-14 | 11548621756.6
75 | 1.25 | 20 | 29.146 | 4.857667e-07 | 21.1 | 294.1 | 101.3 | 101300 | 2.012482e-05 | 101.604 | 0.000101604 | 0.004776287 | 4.28107e-07 | 0.002032 | 1.451118e-10 | 0.04 | 104000 | 100169.4 | 100169.4 | 0.005305845 | 0.13 | 113000 | 11.48125 | 2.267888e-14 | 13657220213.8
78 | 1.3 | 20 | 29.146 | 4.857667e-07 | 21.1 | 294.1 | 101.3 | 101300 | 2.012482e-05 | 104.6238 | 0.0001046238 | 0.004776287 | 4.408309e-07 | 0.002032 | 1.451118e-10 | 0.04 | 104000 | 100056.7 | 100056.7 | 0.005305845 | 0.13 | 113000 | 11.82249 | 2.337932e-14 | 14079027618.1
81 | 1.35 | 20 | 29.146 | 4.857667e-07 | 21.1 | 294.1 | 101.3 | 101300 | 2.012482e-05 | 104.6238 | 0.0001046238 | 0.004776287 | 4.408309e-07 | 0.002032 | 1.451118e-10 | 0.04 | 104000 | 100056.7 | 100056.7 | 0.005305845 | 0.13 | 113000 | 11.82249 | 2.337932e-14 | 14079027618.1
84 | 1.4 | 20 | 29.146 | 4.857667e-07 | 21.1 | 294.1 | 101.3 | 101300 | 2.012482e-05 | 107.297 | 0.000107297 | 0.004776287 | 4.520947e-07 | 0.002032 | 1.451118e-10 | 0.04 | 104000 | 99956.91 | 99956.91 | 0.005305845 | 0.13 | 113000 | 12.12456 | 2.40007e-14 | 14453219786.4
87 | 1.45 | 20 | 29.146 | 4.857667e-07 | 21.1 | 294.1 | 101.3 | 101300 | 2.012482e-05 | 104.3267 | 0.0001043267 | 0.004776287 | 4.395794e-07 | 0.002032 | 1.451118e-10 | 0.04 | 104000 | 100067.8 | 100067.8 | 0.005305845 | 0.13 | 113000 | 11.78892 | 2.331036e-14 | 14037496478.3
90 | 1.5 | 20 | 29.146 | 4.857667e-07 | 21.1 | 294.1 | 101.3 | 101300 | 2.012482e-05 | 115.8614 | 0.0001158614 | 0.004776287 | 4.881805e-07 | 0.002032 | 1.451118e-10 | 0.04 | 104000 | 99637.65 | 99637.65 | 0.005305845 | 0.13 | 113000 | 13.09234 | 2.599972e-14 | 15657029443.1
93 | 1.55 | 20 | 29.146 | 4.857667e-07 | 21.1 | 294.1 | 101.3 | 101300 | 2.012482e-05 | 111.4554 | 0.0001114554 | 0.004776287 | 4.696162e-07 | 0.002032 | 1.451118e-10 | 0.04 | 104000 | 99801.83 | 99801.83 | 0.005305845 | 0.13 | 113000 | 12.59447 | 2.496973e-14 | 15036773166.0
96 | 1.6 | 20 | 29.146 | 4.857667e-07 | 21.1 | 294.1 | 101.3 | 101300 | 2.012482e-05 | 113.2871 | 0.0001132871 | 0.004776287 | 4.773339e-07 | 0.002032 | 1.451118e-10 | 0.04 | 104000 | 99733.56 | 99733.56 | 0.005305845 | 0.13 | 113000 | 12.80145 | 2.539752e-14 | 15294386236.3
99 | 1.65 | 20 | 29.146 | 4.857667e-07 | 21.1 | 294.1 | 101.3 | 101300 | 2.012482e-05 | 108.2129 | 0.0001082129 | 0.004776287 | 4.559536e-07 | 0.002032 | 1.451118e-10 | 0.04 | 104000 | 99922.75 | 99922.75 | 0.005305845 | 0.13 | 113000 | 12.22805 | 2.421386e-14 | 14581585954.2
102 | 1.7 | 20 | 29.146 | 4.857667e-07 | 21.1 | 294.1 | 101.3 | 101300 | 2.012482e-05 | 117.1733 | 0.0001171733 | 0.004776287 | 4.937081e-07 | 0.002032 | 1.451118e-10 | 0.04 | 104000 | 99588.79 | 99588.79 | 0.005305845 | 0.13 | 113000 | 13.24058 | 2.630705e-14 | 15842104709.8
105 | 1.75 | 20 | 29.146 | 4.857667e-07 | 21.1 | 294.1 | 101.3 | 101300 | 2.012482e-05 | 124.1782 | 0.0001241782 | 0.004776287 | 5.232234e-07 | 0.002032 | 1.451118e-10 | 0.04 | 104000 | 99328.1 | 99328.1 | 0.005305845 | 0.13 | 113000 | 14.03214 | 2.795316e-14 | 16833393951.9
108 | 1.8 | 20 | 29.146 | 4.857667e-07 | 21.1 | 294.1 | 101.3 | 101300 | 2.012482e-05 | 116.5545 | 0.0001165545 | 0.004776287 | 4.911008e-07 | 0.002032 | 1.451118e-10 | 0.04 | 104000 | 99611.84 | 99611.84 | 0.005305845 | 0.13 | 113000 | 13.17065 | 2.616204e-14 | 15754782598.3
111 | 1.85 | 20 | 29.146 | 4.857667e-07 | 21.1 | 294.1 | 101.3 | 101300 | 2.012482e-05 | 121.6782 | 0.0001216782 | 0.004776287 | 5.126897e-07 | 0.002032 | 1.451118e-10 | 0.04 | 104000 | 99421.1 | 99421.1 | 0.005305845 | 0.13 | 113000 | 13.74964 | 2.73647e-14 | 16479020315.8
114 | 1.9 | 20 | 29.146 | 4.857667e-07 | 21.1 | 294.1 | 101.3 | 101300 | 2.012482e-05 | 118.2871 | 0.0001182871 | 0.004776287 | 4.984014e-07 | 0.002032 | 1.451118e-10 | 0.04 | 104000 | 99547.31 | 99547.31 | 0.005305845 | 0.13 | 113000 | 13.36645 | 2.656823e-14 | 15999385637.6
117 | 1.95 | 20 | 29.146 | 4.857667e-07 | 21.1 | 294.1 | 101.3 | 101300 | 2.012482e-05 | 122.5198 | 0.0001225198 | 0.004776287 | 5.162357e-07 | 0.002032 | 1.451118e-10 | 0.04 | 104000 | 99389.79 | 99389.79 | 0.005305845 | 0.13 | 113000 | 13.84474 | 2.756267e-14 | 16598240941.4
120 | 2 | 20 | 29.146 | 4.857667e-07 | 21.1 | 294.1 | 101.3 | 101300 | 2.012482e-05 | 119.1782 | 0.0001191782 | 0.004776287 | 5.02156e-07 | 0.002032 | 1.451118e-10 | 0.04 | 104000 | 99514.14 | 99514.14 | 0.005305845 | 0.13 | 113000 | 13.46714 | 2.677732e-14 | 16125304063.8
123 | 2.05 | 20 | 29.146 | 4.857667e-07 | 21.1 | 294.1 | 101.3 | 101300 | 2.012482e-05 | 117.5693 | 0.0001175693 | 0.004776287 | 4.953768e-07 | 0.002032 | 1.451118e-10 | 0.04 | 104000 | 99574.04 | 99574.04 | 0.005305845 | 0.13 | 113000 | 13.28533 | 2.639989e-14 | 15898011917.0
126 | 2.1 | 20 | 29.146 | 4.857667e-07 | 21.1 | 294.1 | 101.3 | 101300 | 2.012482e-05 | 128.6832 | 0.0001286832 | 0.004776287 | 5.42205e-07 | 0.002032 | 1.451118e-10 | 0.04 | 104000 | 99160.63 | 99160.63 | 0.005305845 | 0.13 | 113000 | 14.5412 | 2.901633e-14 | 17473632272.7
129 | 2.15 | 20 | 29.146 | 4.857667e-07 | 21.1 | 294.1 | 101.3 | 101300 | 2.012482e-05 | 124.4257 | 0.0001244257 | 0.004776287 | 5.242663e-07 | 0.002032 | 1.451118e-10 | 0.04 | 104000 | 99318.9 | 99318.9 | 0.005305845 | 0.13 | 113000 | 14.06011 | 2.801149e-14 | 16868516269.2
132 | 2.2 | 20 | 29.146 | 4.857667e-07 | 21.1 | 294.1 | 101.3 | 101300 | 2.012482e-05 | 123.9802 | 0.0001239802 | 0.004776287 | 5.22389e-07 | 0.002032 | 1.451118e-10 | 0.04 | 104000 | 99335.47 | 99335.47 | 0.005305845 | 0.13 | 113000 | 14.00976 | 2.790651e-14 | 16805300747.8
135 | 2.25 | 20 | 29.146 | 4.857667e-07 | 21.1 | 294.1 | 101.3 | 101300 | 2.012482e-05 | 117.5446 | 0.0001175446 | 0.004776287 | 4.952725e-07 | 0.002032 | 1.451118e-10 | 0.04 | 104000 | 99574.96 | 99574.96 | 0.005305845 | 0.13 | 113000 | 13.28253 | 2.639408e-14 | 15894517235.0
138 | 2.3 | 20 | 29.146 | 4.857667e-07 | 21.1 | 294.1 | 101.3 | 101300 | 2.012482e-05 | 114.8713 | 0.0001148713 | 0.004776287 | 4.840088e-07 | 0.002032 | 1.451118e-10 | 0.04 | 104000 | 99674.53 | 99674.53 | 0.005305845 | 0.13 | 113000 | 12.98046 | 2.576797e-14 | 15517469285.1
141 | 2.35 | 20 | 29.146 | 4.857667e-07 | 21.1 | 294.1 | 101.3 | 101300 | 2.012482e-05 | 124.9703 | 0.0001249703 | 0.004776287 | 5.265608e-07 | 0.002032 | 1.451118e-10 | 0.04 | 104000 | 99298.65 | 99298.65 | 0.005305845 | 0.13 | 113000 | 14.12164 | 2.813983e-14 | 16945808105.9
144 | 2.4 | 20 | 29.146 | 4.857667e-07 | 21.1 | 294.1 | 101.3 | 101300 | 2.012482e-05 | 127.2228 | 0.0001272228 | 0.004776287 | 5.360516e-07 | 0.002032 | 1.451118e-10 | 0.04 | 104000 | 99214.91 | 99214.91 | 0.005305845 | 0.13 | 113000 | 14.37617 | 2.867128e-14 | 17265847663.7
147 | 2.45 | 20 | 29.146 | 4.857667e-07 | 21.1 | 294.1 | 101.3 | 101300 | 2.012482e-05 | 121.9257 | 0.0001219257 | 0.004776287 | 5.137326e-07 | 0.002032 | 1.451118e-10 | 0.04 | 104000 | 99411.89 | 99411.89 | 0.005305845 | 0.13 | 113000 | 13.77761 | 2.742291e-14 | 16514077470.1
150 | 2.5 | 20 | 29.146 | 4.857667e-07 | 21.1 | 294.1 | 101.3 | 101300 | 2.012482e-05 | 119.4752 | 0.0001194752 | 0.004776287 | 5.034075e-07 | 0.002032 | 1.451118e-10 | 0.04 | 104000 | 99503.08 | 99503.08 | 0.005305845 | 0.13 | 113000 | 13.5007 | 2.684705e-14 | 16167295390.0
153 | 2.55 | 20 | 29.146 | 4.857667e-07 | 21.1 | 294.1 | 101.3 | 101300 | 2.012482e-05 | 121.8762 | 0.0001218762 | 0.004776287 | 5.13524e-07 | 0.002032 | 1.451118e-10 | 0.04 | 104000 | 99413.73 | 99413.73 | 0.005305845 | 0.13 | 113000 | 13.77201 | 2.741127e-14 | 16507065523.6
156 | 2.6 | 20 | 29.146 | 4.857667e-07 | 21.1 | 294.1 | 101.3 | 101300 | 2.012482e-05 | 127.8911 | 0.0001278911 | 0.004776287 | 5.388675e-07 | 0.002032 | 1.451118e-10 | 0.04 | 104000 | 99190.07 | 99190.07 | 0.005305845 | 0.13 | 113000 | 14.45169 | 2.882914e-14 | 17360907548.9
159 | 2.65 | 20 | 29.146 | 4.857667e-07 | 21.1 | 294.1 | 101.3 | 101300 | 2.012482e-05 | 122.1485 | 0.0001221485 | 0.004776287 | 5.146713e-07 | 0.002032 | 1.451118e-10 | 0.04 | 104000 | 99403.6 | 99403.6 | 0.005305845 | 0.13 | 113000 | 13.80278 | 2.747531e-14 | 16545634420.0
162 | 2.7 | 20 | 29.146 | 4.857667e-07 | 21.1 | 294.1 | 101.3 | 101300 | 2.012482e-05 | 131.2079 | 0.0001312079 | 0.004776287 | 5.52843e-07 | 0.002032 | 1.451118e-10 | 0.04 | 104000 | 99066.84 | 99066.84 | 0.005305845 | 0.13 | 113000 | 14.8265 | 2.961373e-14 | 17833385560.9
165 | 2.75 | 20 | 29.146 | 4.857667e-07 | 21.1 | 294.1 | 101.3 | 101300 | 2.012482e-05 | 117.6683 | 0.0001176683 | 0.004776287 | 4.95794e-07 | 0.002032 | 1.451118e-10 | 0.04 | 104000 | 99570.36 | 99570.36 | 0.005305845 | 0.13 | 113000 | 13.29652 | 2.64231e-14 | 15911991287.4
168 | 2.8 | 20 | 29.146 | 4.857667e-07 | 21.1 | 294.1 | 101.3 | 101300 | 2.012482e-05 | 125.5396 | 0.0001255396 | 0.004776287 | 5.289596e-07 | 0.002032 | 1.451118e-10 | 0.04 | 104000 | 99277.48 | 99277.48 | 0.005305845 | 0.13 | 113000 | 14.18598 | 2.827407e-14 | 17026646650.1
171 | 2.85 | 20 | 29.146 | 4.857667e-07 | 21.1 | 294.1 | 101.3 | 101300 | 2.012482e-05 | 123.1881 | 0.0001231881 | 0.004776287 | 5.190516e-07 | 0.002032 | 1.451118e-10 | 0.04 | 104000 | 99364.93 | 99364.93 | 0.005305845 | 0.13 | 113000 | 13.92026 | 2.771998e-14 | 16692969248.1
174 | 2.9 | 20 | 29.146 | 4.857667e-07 | 21.1 | 294.1 | 101.3 | 101300 | 2.012482e-05 | 118.8812 | 0.0001188812 | 0.004776287 | 5.009044e-07 | 0.002032 | 1.451118e-10 | 0.04 | 104000 | 99525.2 | 99525.2 | 0.005305845 | 0.13 | 113000 | 13.43357 | 2.670761e-14 | 16083321997.9
177 | 2.95 | 20 | 29.146 | 4.857667e-07 | 21.1 | 294.1 | 101.3 | 101300 | 2.012482e-05 | 123.5842 | 0.0001235842 | 0.004776287 | 5.207203e-07 | 0.002032 | 1.451118e-10 | 0.04 | 104000 | 99350.2 | 99350.2 | 0.005305845 | 0.13 | 113000 | 13.96501 | 2.781323e-14 | 16749126736.0
180 | 3 | 20 | 29.146 | 4.857667e-07 | 21.1 | 294.1 | 101.3 | 101300 | 2.012482e-05 | 124.5495 | 0.0001245495 | 0.004776287 | 5.247878e-07 | 0.002032 | 1.451118e-10 | 0.04 | 104000 | 99314.3 | 99314.3 | 0.005305845 | 0.13 | 113000 | 14.07409 | 2.804065e-14 | 16886079850.0
183 | 3.05 | 20 | 29.146 | 4.857667e-07 | 21.1 | 294.1 | 101.3 | 101300 | 2.012482e-05 | 119.8713 | 0.0001198713 | 0.004776287 | 5.050762e-07 | 0.002032 | 1.451118e-10 | 0.04 | 104000 | 99488.34 | 99488.34 | 0.005305845 | 0.13 | 113000 | 13.54546 | 2.694005e-14 | 16223298233.7
186 | 3.1 | 20 | 29.146 | 4.857667e-07 | 21.1 | 294.1 | 101.3 | 101300 | 2.012482e-05 | 124.6238 | 0.0001246238 | 0.004776287 | 5.251007e-07 | 0.002032 | 1.451118e-10 | 0.04 | 104000 | 99311.53 | 99311.53 | 0.005305845 | 0.13 | 113000 | 14.08249 | 2.805815e-14 | 16896618773.7
189 | 3.15 | 20 | 29.146 | 4.857667e-07 | 21.1 | 294.1 | 101.3 | 101300 | 2.012482e-05 | 128.2376 | 0.0001282376 | 0.004776287 | 5.403277e-07 | 0.002032 | 1.451118e-10 | 0.04 | 104000 | 99177.19 | 99177.19 | 0.005305845 | 0.13 | 113000 | 14.49085 | 2.891102e-14 | 17410216450.4
192 | 3.2 | 20 | 29.146 | 4.857667e-07 | 21.1 | 294.1 | 101.3 | 101300 | 2.012482e-05 | 120.8861 | 0.0001208861 | 0.004776287 | 5.093523e-07 | 0.002032 | 1.451118e-10 | 0.04 | 104000 | 99450.57 | 99450.57 | 0.005305845 | 0.13 | 113000 | 13.66013 | 2.717848e-14 | 16366880720.9
195 | 3.25 | 20 | 29.146 | 4.857667e-07 | 21.1 | 294.1 | 101.3 | 101300 | 2.012482e-05 | 125.8861 | 0.0001258861 | 0.004776287 | 5.304197e-07 | 0.002032 | 1.451118e-10 | 0.04 | 104000 | 99264.6 | 99264.6 | 0.005305845 | 0.13 | 113000 | 14.22513 | 2.835581e-14 | 17075869464.7
198 | 3.3 | 20 | 29.146 | 4.857667e-07 | 21.1 | 294.1 | 101.3 | 101300 | 2.012482e-05 | 125.1683 | 0.0001251683 | 0.004776287 | 5.273952e-07 | 0.002032 | 1.451118e-10 | 0.04 | 104000 | 99291.28 | 99291.28 | 0.005305845 | 0.13 | 113000 | 14.14402 | 2.818652e-14 | 16973921982.2
201 | 3.35 | 20 | 29.146 | 4.857667e-07 | 21.1 | 294.1 | 101.3 | 101300 | 2.012482e-05 | 126.1089 | 0.0001261089 | 0.004776287 | 5.313584e-07 | 0.002032 | 1.451118e-10 | 0.04 | 104000 | 99256.31 | 99256.31 | 0.005305845 | 0.13 | 113000 | 14.25031 | 2.840837e-14 | 17107519396.0
204 | 3.4 | 20 | 29.146 | 4.857667e-07 | 21.1 | 294.1 | 101.3 | 101300 | 2.012482e-05 | 124.401 | 0.000124401 | 0.004776287 | 5.24162e-07 | 0.002032 | 1.451118e-10 | 0.04 | 104000 | 99319.82 | 99319.82 | 0.005305845 | 0.13 | 113000 | 14.05731 | 2.800565e-14 | 16865003746.8
207 | 3.45 | 20 | 29.146 | 4.857667e-07 | 21.1 | 294.1 | 101.3 | 101300 | 2.012482e-05 | 132.5941 | 0.0001325941 | 0.004776287 | 5.586834e-07 | 0.002032 | 1.451118e-10 | 0.04 | 104000 | 99015.36 | 99015.36 | 0.005305845 | 0.13 | 113000 | 14.98313 | 2.994219e-14 | 18031184476.6
210 | 3.5 | 20 | 29.146 | 4.857667e-07 | 21.1 | 294.1 | 101.3 | 101300 | 2.012482e-05 | 121.6287 | 0.0001216287 | 0.004776287 | 5.124811e-07 | 0.002032 | 1.451118e-10 | 0.04 | 104000 | 99422.94 | 99422.94 | 0.005305845 | 0.13 | 113000 | 13.74404 | 2.735305e-14 | 16472009658.3
213 | 3.55 | 20 | 29.146 | 4.857667e-07 | 21.1 | 294.1 | 101.3 | 101300 | 2.012482e-05 | 125.3168 | 0.0001253168 | 0.004776287 | 5.280209e-07 | 0.002032 | 1.451118e-10 | 0.04 | 104000 | 99285.76 | 99285.76 | 0.005305845 | 0.13 | 113000 | 14.1608 | 2.822154e-14 | 16995010104.0
[24 empty] | 2.786821e-14 | 16782237542.3

## 700C_5 mm Flibe_coated+dewar_1
Time (min) | Time (h) | Sweep gas flow rate N2 equivalent (std. ml/min) | Sweep gas flow rate Ar equivalent (std. ml/min) | Sweep gas flow rate Q (std. m3/s) | Temp of sweep gas for standard condition (DegC) | Temp of sweep gas for standard condition, T (K) | Pressure of sweep gas for standard condition (kPa-a) | Pressure of sweep gas for standard condition, P (Pa) | mol/s for sweep gas (n) | Measured PPM by GC | Mole fraction of H2 in Ar (C) | Area of layer, A (m2) | Permeation flux J (mol/m2-s) | Thickness of Ni membrane, LNi (m) | Avg. 1D Permeability of Ni membrane at 700C established from dry runs ØNi (mol/m.s.Pa^0.5) | Upstream volume total pressure (bar-g) | Upstream volume H2 pressure due to partial Ar displacement through dilution purging Pup(Pa) | H2 pressure at the Ni-FLiBe interface (Pa) | Effective upstream H2 pressure for FLiBe layer Pup, FLiBe(Pa) | Thickness of salt layer at 700C, LFLiBe (m) | Downstream total pressure (bar-g) | Downstream total pressure (Pa) | Downstream H2 pressure Pdown, FLiBe (Pa) | 1D Permeability, ØFLiBe 1D (= J.LFLiBe/(Pup, FLiBe - Pdown, FLiBe)) (mol/m.s.Pa) | 1D Permeability, ØFLiBe 1D (= J.LFLiBe/(Pup, FLiBe - Pdown, FLiBe)) (H2/m.s.Pa)
0 | 0 | 20 | 29.146 | 4.857667e-07 | 21.1 | 294.1 | 101.3 | 101300 | 2.012482e-05 | 16.10891 | 1.610891e-05 | 0.004776287 | 6.78747e-08 | 0.002032 | 1.941496e-10 | 0.03 | 103000 | 102544.5 | 102544.5 | 0.005363582 | 0.1 | 110000 | 1.77198 | 3.550241e-15 | 2137955408.0
3 | 0.05 | 20 | 29.146 | 4.857667e-07 | 21.1 | 294.1 | 101.3 | 101300 | 2.012482e-05 | 14.64851 | 1.464851e-05 | 0.004776287 | 6.172134e-08 | 0.002032 | 1.941496e-10 | 0.03 | 103000 | 102585.8 | 102585.8 | 0.005363582 | 0.1 | 110000 | 1.611337 | 3.227082e-15 | 1943348582.7
6 | 0.1 | 20 | 29.146 | 4.857667e-07 | 21.1 | 294.1 | 101.3 | 101300 | 2.012482e-05 | 12.81683 | 1.281683e-05 | 0.004776287 | 5.400356e-08 | 0.002032 | 1.941496e-10 | 0.03 | 103000 | 102637.5 | 102637.5 | 0.005363582 | 0.1 | 110000 | 1.409851 | 2.822131e-15 | 1699487252.5
9 | 0.15 | 20 | 29.146 | 4.857667e-07 | 21.1 | 294.1 | 101.3 | 101300 | 2.012482e-05 | 7.371287 | 7.371287e-06 | 0.004776287 | 3.105883e-08 | 0.002032 | 1.941496e-10 | 0.03 | 103000 | 102791.5 | 102791.5 | 0.005363582 | 0.1 | 110000 | 0.8108416 | 1.62064e-15 | 975949143.1
12 | 0.2 | 20 | 29.146 | 4.857667e-07 | 21.1 | 294.1 | 101.3 | 101300 | 2.012482e-05 | 15.41584 | 1.541584e-05 | 0.004776287 | 6.495446e-08 | 0.002032 | 1.941496e-10 | 0.03 | 103000 | 102564.1 | 102564.1 | 0.005363582 | 0.1 | 110000 | 1.695743 | 3.396845e-15 | 2045580054.0
15 | 0.25 | 20 | 29.146 | 4.857667e-07 | 21.1 | 294.1 | 101.3 | 101300 | 2.012482e-05 | 18.21287 | 1.821287e-05 | 0.004776287 | 7.673971e-08 | 0.002032 | 1.941496e-10 | 0.03 | 103000 | 102485.1 | 102485.1 | 0.005363582 | 0.1 | 110000 | 2.003416 | 4.016269e-15 | 2418597332.8
18 | 0.3 | 20 | 29.146 | 4.857667e-07 | 21.1 | 294.1 | 101.3 | 101300 | 2.012482e-05 | 7.717822 | 7.717822e-06 | 0.004776287 | 3.251895e-08 | 0.002032 | 1.941496e-10 | 0.03 | 103000 | 102781.7 | 102781.7 | 0.005363582 | 0.1 | 110000 | 0.8489604 | 1.696991e-15 | 1021927692.5
21 | 0.35 | 20 | 29.146 | 4.857667e-07 | 21.1 | 294.1 | 101.3 | 101300 | 2.012482e-05 | 26.28218 | 2.628218e-05 | 0.004776287 | 1.107396e-07 | 0.002032 | 1.941496e-10 | 0.03 | 103000 | 102257.4 | 102257.4 | 0.005363582 | 0.1 | 110000 | 2.89104 | 5.808655e-15 | 3497971976.9
24 | 0.4 | 20 | 29.146 | 4.857667e-07 | 21.1 | 294.1 | 101.3 | 101300 | 2.012482e-05 | 42.86634 | 4.286634e-05 | 0.004776287 | 1.806168e-07 | 0.002032 | 1.941496e-10 | 0.03 | 103000 | 101790.2 | 101790.2 | 0.005363582 | 0.1 | 110000 | 4.715297 | 9.517595e-15 | 5731495540.7
27 | 0.45 | 20 | 29.146 | 4.857667e-07 | 21.1 | 294.1 | 101.3 | 101300 | 2.012482e-05 | 78.23762 | 7.823762e-05 | 0.004776287 | 3.296533e-07 | 0.002032 | 1.941496e-10 | 0.03 | 103000 | 100797.3 | 100797.3 | 0.005363582 | 0.1 | 110000 | 8.606139 | 1.754286e-14 | 10564311944.8
30 | 0.5 | 20 | 29.146 | 4.857667e-07 | 21.1 | 294.1 | 101.3 | 101300 | 2.012482e-05 | 97.34653 | 9.734653e-05 | 0.004776287 | 4.101684e-07 | 0.002032 | 1.941496e-10 | 0.03 | 103000 | 100262.9 | 100262.9 | 0.005363582 | 0.1 | 110000 | 10.70812 | 2.194437e-14 | 13214899798.6
33 | 0.55 | 20 | 29.146 | 4.857667e-07 | 21.1 | 294.1 | 101.3 | 101300 | 2.012482e-05 | 116.3564 | 0.0001163564 | 0.004776287 | 4.902664e-07 | 0.002032 | 1.941496e-10 | 0.03 | 103000 | 99732.75 | 99732.75 | 0.005363582 | 0.1 | 110000 | 12.79921 | 2.636969e-14 | 15879827982.7
36 | 0.6 | 20 | 29.146 | 4.857667e-07 | 21.1 | 294.1 | 101.3 | 101300 | 2.012482e-05 | 131.6287 | 0.0001316287 | 0.004776287 | 5.54616e-07 | 0.002032 | 1.941496e-10 | 0.03 | 103000 | 99307.82 | 99307.82 | 0.005363582 | 0.1 | 110000 | 14.47916 | 2.995899e-14 | 18041305285.6
39 | 0.65 | 20 | 29.146 | 4.857667e-07 | 21.1 | 294.1 | 101.3 | 101300 | 2.012482e-05 | 138.4604 | 0.0001384604 | 0.004776287 | 5.834012e-07 | 0.002032 | 1.941496e-10 | 0.03 | 103000 | 99118.03 | 99118.03 | 0.005363582 | 0.1 | 110000 | 15.23064 | 3.157449e-14 | 19014157484.6
42 | 0.7 | 20 | 29.146 | 4.857667e-07 | 21.1 | 294.1 | 101.3 | 101300 | 2.012482e-05 | 147.7178 | 0.0001477178 | 0.004776287 | 6.224072e-07 | 0.002032 | 1.941496e-10 | 0.03 | 103000 | 98861.14 | 98861.14 | 0.005363582 | 0.1 | 110000 | 16.24896 | 3.377344e-14 | 20338367884.5
45 | 0.75 | 20 | 29.146 | 4.857667e-07 | 21.1 | 294.1 | 101.3 | 101300 | 2.012482e-05 | 149.9455 | 0.0001499455 | 0.004776287 | 6.317937e-07 | 0.002032 | 1.941496e-10 | 0.03 | 103000 | 98799.37 | 98799.37 | 0.005363582 | 0.1 | 110000 | 16.49401 | 3.43043e-14 | 20658049914.2
48 | 0.8 | 20 | 29.146 | 4.857667e-07 | 21.1 | 294.1 | 101.3 | 101300 | 2.012482e-05 | 166.5545 | 0.0001665545 | 0.004776287 | 7.017752e-07 | 0.002032 | 1.941496e-10 | 0.03 | 103000 | 98339.47 | 98339.47 | 0.005363582 | 0.1 | 110000 | 18.32099 | 3.8283e-14 | 23054025416.7
51 | 0.85 | 20 | 29.146 | 4.857667e-07 | 21.1 | 294.1 | 101.3 | 101300 | 2.012482e-05 | 161.5545 | 0.0001615545 | 0.004776287 | 6.807077e-07 | 0.002032 | 1.941496e-10 | 0.03 | 103000 | 98477.81 | 98477.81 | 0.005363582 | 0.1 | 110000 | 17.77099 | 3.708136e-14 | 22330394587.3
54 | 0.9 | 20 | 29.146 | 4.857667e-07 | 21.1 | 294.1 | 101.3 | 101300 | 2.012482e-05 | 154.0297 | 0.0001540297 | 0.004776287 | 6.490023e-07 | 0.002032 | 1.941496e-10 | 0.03 | 103000 | 98686.18 | 98686.18 | 0.005363582 | 0.1 | 110000 | 16.94327 | 3.527925e-14 | 21245166504.2
57 | 0.95 | 20 | 29.146 | 4.857667e-07 | 21.1 | 294.1 | 101.3 | 101300 | 2.012482e-05 | 161.7525 | 0.0001617525 | 0.004776287 | 6.815421e-07 | 0.002032 | 1.941496e-10 | 0.03 | 103000 | 98472.33 | 98472.33 | 0.005363582 | 0.1 | 110000 | 17.79277 | 3.712889e-14 | 22359014826.5
60 | 1 | 20 | 29.146 | 4.857667e-07 | 21.1 | 294.1 | 101.3 | 101300 | 2.012482e-05 | 173.3119 | 0.0001733119 | 0.004776287 | 7.302475e-07 | 0.002032 | 1.941496e-10 | 0.03 | 103000 | 98152.66 | 98152.66 | 0.005363582 | 0.1 | 110000 | 19.06431 | 3.991235e-14 | 24035218678.3
63 | 1.05 | 20 | 29.146 | 4.857667e-07 | 21.1 | 294.1 | 101.3 | 101300 | 2.012482e-05 | 164.6485 | 0.0001646485 | 0.004776287 | 6.937445e-07 | 0.002032 | 1.941496e-10 | 0.03 | 103000 | 98392.19 | 98392.19 | 0.005363582 | 0.1 | 110000 | 18.11134 | 3.782456e-14 | 22777947605.3
66 | 1.1 | 20 | 29.146 | 4.857667e-07 | 21.1 | 294.1 | 101.3 | 101300 | 2.012482e-05 | 171.5792 | 0.0001715792 | 0.004776287 | 7.229469e-07 | 0.002032 | 1.941496e-10 | 0.03 | 103000 | 98200.54 | 98200.54 | 0.005363582 | 0.1 | 110000 | 18.87371 | 3.949398e-14 | 23783277396.2
69 | 1.15 | 20 | 29.146 | 4.857667e-07 | 21.1 | 294.1 | 101.3 | 101300 | 2.012482e-05 | 173.9554 | 0.0001739554 | 0.004776287 | 7.329591e-07 | 0.002032 | 1.941496e-10 | 0.03 | 103000 | 98134.88 | 98134.88 | 0.005363582 | 0.1 | 110000 | 19.1351 | 4.006785e-14 | 24128859017.6
72 | 1.2 | 20 | 29.146 | 4.857667e-07 | 21.1 | 294.1 | 101.3 | 101300 | 2.012482e-05 | 173.9307 | 0.0001739307 | 0.004776287 | 7.328548e-07 | 0.002032 | 1.941496e-10 | 0.03 | 103000 | 98135.56 | 98135.56 | 0.005363582 | 0.1 | 110000 | 19.13238 | 4.006187e-14 | 24125256843.3
75 | 1.25 | 20 | 29.146 | 4.857667e-07 | 21.1 | 294.1 | 101.3 | 101300 | 2.012482e-05 | 163.3119 | 0.0001633119 | 0.004776287 | 6.881126e-07 | 0.002032 | 1.941496e-10 | 0.03 | 103000 | 98429.17 | 98429.17 | 0.005363582 | 0.1 | 110000 | 17.96431 | 3.750334e-14 | 22584509828.0
78 | 1.3 | 20 | 29.146 | 4.857667e-07 | 21.1 | 294.1 | 101.3 | 101300 | 2.012482e-05 | 181.3564 | 0.0001813564 | 0.004776287 | 7.641431e-07 | 0.002032 | 1.941496e-10 | 0.03 | 103000 | 97930.5 | 97930.5 | 0.005363582 | 0.1 | 110000 | 19.94921 | 4.186009e-14 | 25208147534.8
81 | 1.35 | 20 | 29.146 | 4.857667e-07 | 21.1 | 294.1 | 101.3 | 101300 | 2.012482e-05 | 178.5594 | 0.0001785594 | 0.004776287 | 7.523579e-07 | 0.002032 | 1.941496e-10 | 0.03 | 103000 | 98007.71 | 98007.71 | 0.005363582 | 0.1 | 110000 | 19.64153 | 4.118188e-14 | 24799730884.2
84 | 1.4 | 20 | 29.146 | 4.857667e-07 | 21.1 | 294.1 | 101.3 | 101300 | 2.012482e-05 | 177.1733 | 0.0001771733 | 0.004776287 | 7.465174e-07 | 0.002032 | 1.941496e-10 | 0.03 | 103000 | 98045.99 | 98045.99 | 0.005363582 | 0.1 | 110000 | 19.48906 | 4.084617e-14 | 24597566272.4
87 | 1.45 | 20 | 29.146 | 4.857667e-07 | 21.1 | 294.1 | 101.3 | 101300 | 2.012482e-05 | 167.7426 | 0.0001677426 | 0.004776287 | 7.067813e-07 | 0.002032 | 1.941496e-10 | 0.03 | 103000 | 98306.61 | 98306.61 | 0.005363582 | 0.1 | 110000 | 18.45168 | 3.856904e-14 | 23226274638.9
90 | 1.5 | 20 | 29.146 | 4.857667e-07 | 21.1 | 294.1 | 101.3 | 101300 | 2.012482e-05 | 178.9802 | 0.0001789802 | 0.004776287 | 7.541309e-07 | 0.002032 | 1.941496e-10 | 0.03 | 103000 | 97996.09 | 97996.09 | 0.005363582 | 0.1 | 110000 | 19.68782 | 4.128385e-14 | 24861133288.4
93 | 1.55 | 20 | 29.146 | 4.857667e-07 | 21.1 | 294.1 | 101.3 | 101300 | 2.012482e-05 | 184.005 | 0.000184005 | 0.004776287 | 7.753026e-07 | 0.002032 | 1.941496e-10 | 0.03 | 103000 | 97857.41 | 97857.41 | 0.005363582 | 0.1 | 110000 | 20.24054 | 4.250327e-14 | 25595467599.2
96 | 1.6 | 20 | 29.146 | 4.857667e-07 | 21.1 | 294.1 | 101.3 | 101300 | 2.012482e-05 | 175.7624 | 0.0001757624 | 0.004776287 | 7.405726e-07 | 0.002032 | 1.941496e-10 | 0.03 | 103000 | 98084.96 | 98084.96 | 0.005363582 | 0.1 | 110000 | 19.33386 | 4.050474e-14 | 24391952385.4
99 | 1.65 | 20 | 29.146 | 4.857667e-07 | 21.1 | 294.1 | 101.3 | 101300 | 2.012482e-05 | 179.7723 | 0.0001797723 | 0.004776287 | 7.574683e-07 | 0.002032 | 1.941496e-10 | 0.03 | 103000 | 97974.23 | 97974.23 | 0.005363582 | 0.1 | 110000 | 19.77495 | 4.147584e-14 | 24976753479.7
102 | 1.7 | 20 | 29.146 | 4.857667e-07 | 21.1 | 294.1 | 101.3 | 101300 | 2.012482e-05 | 174.0297 | 0.0001740297 | 0.004776287 | 7.33272e-07 | 0.002032 | 1.941496e-10 | 0.03 | 103000 | 98132.82 | 98132.82 | 0.005363582 | 0.1 | 110000 | 19.14327 | 4.00858e-14 | 24139665839.5
105 | 1.75 | 20 | 29.146 | 4.857667e-07 | 21.1 | 294.1 | 101.3 | 101300 | 2.012482e-05 | 182.3218 | 0.0001823218 | 0.004776287 | 7.682106e-07 | 0.002032 | 1.941496e-10 | 0.03 | 103000 | 97903.86 | 97903.86 | 0.005363582 | 0.1 | 110000 | 20.0554 | 4.209441e-14 | 25349253830.7
108 | 1.8 | 20 | 29.146 | 4.857667e-07 | 21.1 | 294.1 | 101.3 | 101300 | 2.012482e-05 | 169.4505 | 0.0001694505 | 0.004776287 | 7.139776e-07 | 0.002032 | 1.941496e-10 | 0.03 | 103000 | 98259.38 | 98259.38 | 0.005363582 | 0.1 | 110000 | 18.63955 | 3.898054e-14 | 23474083266.9
111 | 1.85 | 20 | 29.146 | 4.857667e-07 | 21.1 | 294.1 | 101.3 | 101300 | 2.012482e-05 | 179.7475 | 0.0001797475 | 0.004776287 | 7.57364e-07 | 0.002032 | 1.941496e-10 | 0.03 | 103000 | 97974.91 | 97974.91 | 0.005363582 | 0.1 | 110000 | 19.77223 | 4.146984e-14 | 24973139573.6
114 | 1.9 | 20 | 29.146 | 4.857667e-07 | 21.1 | 294.1 | 101.3 | 101300 | 2.012482e-05 | 173.8812 | 0.0001738812 | 0.004776287 | 7.326463e-07 | 0.002032 | 1.941496e-10 | 0.03 | 103000 | 98136.93 | 98136.93 | 0.005363582 | 0.1 | 110000 | 19.12693 | 4.00499e-14 | 24118052644.2
117 | 1.95 | 20 | 29.146 | 4.857667e-07 | 21.1 | 294.1 | 101.3 | 101300 | 2.012482e-05 | 178.8069 | 0.0001788069 | 0.004776287 | 7.534008e-07 | 0.002032 | 1.941496e-10 | 0.03 | 103000 | 98000.88 | 98000.88 | 0.005363582 | 0.1 | 110000 | 19.66876 | 4.124186e-14 | 24835848196.0
120 | 2 | 20 | 29.146 | 4.857667e-07 | 21.1 | 294.1 | 101.3 | 101300 | 2.012482e-05 | 180.7871 | 0.0001807871 | 0.004776287 | 7.617444e-07 | 0.002032 | 1.941496e-10 | 0.03 | 103000 | 97946.21 | 97946.21 | 0.005363582 | 0.1 | 110000 | 19.88658 | 4.172196e-14 | 25124966701.1
123 | 2.05 | 20 | 29.146 | 4.857667e-07 | 21.1 | 294.1 | 101.3 | 101300 | 2.012482e-05 | 173.6089 | 0.0001736089 | 0.004776287 | 7.31499e-07 | 0.002032 | 1.941496e-10 | 0.03 | 103000 | 98144.45 | 98144.45 | 0.005363582 | 0.1 | 110000 | 19.09698 | 3.998411e-14 | 24078433111.6
126 | 2.1 | 20 | 29.146 | 4.857667e-07 | 21.1 | 294.1 | 101.3 | 101300 | 2.012482e-05 | 174.995 | 0.000174995 | 0.004776287 | 7.373395e-07 | 0.002032 | 1.941496e-10 | 0.03 | 103000 | 98106.15 | 98106.15 | 0.005363582 | 0.1 | 110000 | 19.24946 | 4.031916e-14 | 24280195345.3
129 | 2.15 | 20 | 29.146 | 4.857667e-07 | 21.1 | 294.1 | 101.3 | 101300 | 2.012482e-05 | 174.4752 | 0.0001744752 | 0.004776287 | 7.351493e-07 | 0.002032 | 1.941496e-10 | 0.03 | 103000 | 98120.51 | 98120.51 | 0.005363582 | 0.1 | 110000 | 19.19228 | 4.019348e-14 | 24204516190.2
132 | 2.2 | 20 | 29.146 | 4.857667e-07 | 21.1 | 294.1 | 101.3 | 101300 | 2.012482e-05 | 189.896 | 0.000189896 | 0.004776287 | 8.001246e-07 | 0.002032 | 1.941496e-10 | 0.03 | 103000 | 97694.94 | 97694.94 | 0.005363582 | 0.1 | 110000 | 20.88856 | 4.39373e-14 | 26459043582.4
135 | 2.25 | 20 | 29.146 | 4.857667e-07 | 21.1 | 294.1 | 101.3 | 101300 | 2.012482e-05 | 179.005 | 0.000179005 | 0.004776287 | 7.542352e-07 | 0.002032 | 1.941496e-10 | 0.03 | 103000 | 97995.41 | 97995.41 | 0.005363582 | 0.1 | 110000 | 19.69054 | 4.128985e-14 | 24864745644.4
138 | 2.3 | 20 | 29.146 | 4.857667e-07 | 21.1 | 294.1 | 101.3 | 101300 | 2.012482e-05 | 185.6386 | 0.0001856386 | 0.004776287 | 7.82186e-07 | 0.002032 | 1.941496e-10 | 0.03 | 103000 | 97812.34 | 97812.34 | 0.005363582 | 0.1 | 110000 | 20.42025 | 4.290047e-14 | 25834661547.2
141 | 2.35 | 20 | 29.146 | 4.857667e-07 | 21.1 | 294.1 | 101.3 | 101300 | 2.012482e-05 | 179.995 | 0.000179995 | 0.004776287 | 7.584069e-07 | 0.002032 | 1.941496e-10 | 0.03 | 103000 | 97968.08 | 97968.08 | 0.005363582 | 0.1 | 110000 | 19.79946 | 4.152986e-14 | 25009280885.2
144 | 2.4 | 20 | 29.146 | 4.857667e-07 | 21.1 | 294.1 | 101.3 | 101300 | 2.012482e-05 | 178.0644 | 0.0001780644 | 0.004776287 | 7.50272e-07 | 0.002032 | 1.941496e-10 | 0.03 | 103000 | 98021.38 | 98021.38 | 0.005363582 | 0.1 | 110000 | 19.58708 | 4.106196e-14 | 24727511252.7
147 | 2.45 | 20 | 29.146 | 4.857667e-07 | 21.1 | 294.1 | 101.3 | 101300 | 2.012482e-05 | 179.995 | 0.000179995 | 0.004776287 | 7.584069e-07 | 0.002032 | 1.941496e-10 | 0.03 | 103000 | 97968.08 | 97968.08 | 0.005363582 | 0.1 | 110000 | 19.79946 | 4.152986e-14 | 25009280885.2
150 | 2.5 | 20 | 29.146 | 4.857667e-07 | 21.1 | 294.1 | 101.3 | 101300 | 2.012482e-05 | 174.7228 | 0.0001747228 | 0.004776287 | 7.361923e-07 | 0.002032 | 1.941496e-10 | 0.03 | 103000 | 98113.68 | 98113.68 | 0.005363582 | 0.1 | 110000 | 19.2195 | 4.025332e-14 | 24240551141.0
153 | 2.55 | 20 | 29.146 | 4.857667e-07 | 21.1 | 294.1 | 101.3 | 101300 | 2.012482e-05 | 180.2921 | 0.0001802921 | 0.004776287 | 7.596585e-07 | 0.002032 | 1.941496e-10 | 0.03 | 103000 | 97959.88 | 97959.88 | 0.005363582 | 0.1 | 110000 | 19.83213 | 4.160189e-14 | 25052657062.1
156 | 2.6 | 20 | 29.146 | 4.857667e-07 | 21.1 | 294.1 | 101.3 | 101300 | 2.012482e-05 | 177.495 | 0.000177495 | 0.004776287 | 7.478732e-07 | 0.002032 | 1.941496e-10 | 0.03 | 103000 | 98037.1 | 98037.1 | 0.005363582 | 0.1 | 110000 | 19.52446 | 4.092408e-14 | 24644483381.8
159 | 2.65 | 20 | 29.146 | 4.857667e-07 | 21.1 | 294.1 | 101.3 | 101300 | 2.012482e-05 | 179.5743 | 0.0001795743 | 0.004776287 | 7.566339e-07 | 0.002032 | 1.941496e-10 | 0.03 | 103000 | 97979.69 | 97979.69 | 0.005363582 | 0.1 | 110000 | 19.75317 | 4.142784e-14 | 24947843631.4
162 | 2.7 | 20 | 29.146 | 4.857667e-07 | 21.1 | 294.1 | 101.3 | 101300 | 2.012482e-05 | 178.2624 | 0.0001782624 | 0.004776287 | 7.511063e-07 | 0.002032 | 1.941496e-10 | 0.03 | 103000 | 98015.91 | 98015.91 | 0.005363582 | 0.1 | 110000 | 19.60886 | 4.110992e-14 | 24756396706.8
165 | 2.75 | 20 | 29.146 | 4.857667e-07 | 21.1 | 294.1 | 101.3 | 101300 | 2.012482e-05 | 184.7723 | 0.0001847723 | 0.004776287 | 7.785357e-07 | 0.002032 | 1.941496e-10 | 0.03 | 103000 | 97836.24 | 97836.24 | 0.005363582 | 0.1 | 110000 | 20.32495 | 4.268979e-14 | 25707789051.5
168 | 2.8 | 20 | 29.146 | 4.857667e-07 | 21.1 | 294.1 | 101.3 | 101300 | 2.012482e-05 | 178.3366 | 0.0001783366 | 0.004776287 | 7.514192e-07 | 0.002032 | 1.941496e-10 | 0.03 | 103000 | 98013.86 | 98013.86 | 0.005363582 | 0.1 | 110000 | 19.61703 | 4.112791e-14 | 24767229576.6
171 | 2.85 | 20 | 29.146 | 4.857667e-07 | 21.1 | 294.1 | 101.3 | 101300 | 2.012482e-05 | 186.3564 | 0.0001863564 | 0.004776287 | 7.852106e-07 | 0.002032 | 1.941496e-10 | 0.03 | 103000 | 97792.54 | 97792.54 | 0.005363582 | 0.1 | 110000 | 20.49921 | 4.307511e-14 | 25939831058.4
[24 empty] | 4.129941e-14 | 24870504947.0

## 700C_5 mm Flibe_coated+dewar_2
Time (min) | Time (h) | Sweep gas flow rate N2 equivalent (std. ml/min) | Sweep gas flow rate Ar equivalent (std. ml/min) | Sweep gas flow rate Q (std. m3/s) | Temp of sweep gas for standard condition (DegC) | Temp of sweep gas for standard condition, T (K) | Pressure of sweep gas for standard condition (kPa-a) | Pressure of sweep gas for standard condition, P (Pa) | mol/s for sweep gas (n) | Measured PPM by GC | Mole fraction of H2 in Ar (C) | Area of layer, A (m2) | Permeation flux J (mol/m2-s) | Thickness of Ni membrane, LNi (m) | Avg. 1D Permeability of Ni membrane at 700C established from dry runs ØNi (mol/m.s.Pa^0.5) | Upstream volume total pressure (bar-g) | Upstream volume H2 pressure due to partial Ar displacement through dilution purging Pup(Pa) | H2 pressure at the Ni-FLiBe interface (Pa) | Effective upstream H2 pressure for FLiBe layer Pup, FLiBe(Pa) | Thickness of salt layer at 700C, LFLiBe (m) | Downstream total pressure (bar-g) | Downstream total pressure (Pa) | Downstream H2 pressure Pdown, FLiBe (Pa) | 1D Permeability, ØFLiBe 1D (= J.LFLiBe/(Pup, FLiBe - Pdown, FLiBe)) (mol/m.s.Pa) | 1D Permeability, ØFLiBe 1D (= J.LFLiBe/(Pup, FLiBe - Pdown, FLiBe)) (H2/m.s.Pa)
0 | 0 | 20 | 29.146 | 4.857667e-07 | 21.1 | 294.1 | 101.3 | 101300 | 2.012482e-05 | 15.14356 | 1.514356e-05 | 0.004776287 | 6.380722e-08 | 0.002032 | 1.941496e-10 | 0.02 | 102000 | 101573.9 | 101573.9 | 0.005363582 | 0.13 | 113000 | 1.711223 | 3.369381e-15 | 2029041034.1
3 | 0.05 | 20 | 29.146 | 4.857667e-07 | 21.1 | 294.1 | 101.3 | 101300 | 2.012482e-05 | 15.66337 | 1.566337e-05 | 0.004776287 | 6.59974e-08 | 0.002032 | 1.941496e-10 | 0.02 | 102000 | 101559.3 | 101559.3 | 0.005363582 | 0.13 | 113000 | 1.76996 | 3.485538e-15 | 2098990896.7
6 | 0.1 | 20 | 29.146 | 4.857667e-07 | 21.1 | 294.1 | 101.3 | 101300 | 2.012482e-05 | 16.62871 | 1.662871e-05 | 0.004776287 | 7.006488e-08 | 0.002032 | 1.941496e-10 | 0.02 | 102000 | 101532.1 | 101532.1 | 0.005363582 | 0.13 | 113000 | 1.879045 | 3.701347e-15 | 2228951350.0
9 | 0.15 | 20 | 29.146 | 4.857667e-07 | 21.1 | 294.1 | 101.3 | 101300 | 2.012482e-05 | 14.00495 | 1.400495e-05 | 0.004776287 | 5.900969e-08 | 0.002032 | 1.941496e-10 | 0.02 | 102000 | 101605.9 | 101605.9 | 0.005363582 | 0.13 | 113000 | 1.582559 | 3.115058e-15 | 1875888038.2
12 | 0.2 | 20 | 29.146 | 4.857667e-07 | 21.1 | 294.1 | 101.3 | 101300 | 2.012482e-05 | 8.311881 | 8.311881e-06 | 0.004776287 | 3.502201e-08 | 0.002032 | 1.941496e-10 | 0.02 | 102000 | 101766 | 101766 | 0.005363582 | 0.13 | 113000 | 0.9392426 | 1.845854e-15 | 1111573178.6
15 | 0.25 | 20 | 29.146 | 4.857667e-07 | 21.1 | 294.1 | 101.3 | 101300 | 2.012482e-05 | 8.782178 | 8.782178e-06 | 0.004776287 | 3.70036e-08 | 0.002032 | 1.941496e-10 | 0.02 | 102000 | 101752.8 | 101752.8 | 0.005363582 | 0.13 | 113000 | 0.9923861 | 1.950549e-15 | 1174620773.3
18 | 0.3 | 20 | 29.146 | 4.857667e-07 | 21.1 | 294.1 | 101.3 | 101300 | 2.012482e-05 | 20.4901 | 2.04901e-05 | 0.004776287 | 8.633478e-08 | 0.002032 | 1.941496e-10 | 0.02 | 102000 | 101423.6 | 101423.6 | 0.005363582 | 0.13 | 113000 | 2.315381 | 4.565743e-15 | 2749490296.9
21 | 0.35 | 20 | 29.146 | 4.857667e-07 | 21.1 | 294.1 | 101.3 | 101300 | 2.012482e-05 | 26.08416 | 2.608416e-05 | 0.004776287 | 1.099053e-07 | 0.002032 | 1.941496e-10 | 0.02 | 102000 | 101266.6 | 101266.6 | 0.005363582 | 0.13 | 113000 | 2.94751 | 5.821301e-15 | 3505587192.7
24 | 0.4 | 20 | 29.146 | 4.857667e-07 | 21.1 | 294.1 | 101.3 | 101300 | 2.012482e-05 | 42.09901 | 4.209901e-05 | 0.004776287 | 1.773837e-07 | 0.002032 | 1.941496e-10 | 0.02 | 102000 | 100817.6 | 100817.6 | 0.005363582 | 0.13 | 113000 | 4.757188 | 9.437408e-15 | 5683207238.5
27 | 0.45 | 20 | 29.146 | 4.857667e-07 | 21.1 | 294.1 | 101.3 | 101300 | 2.012482e-05 | 63.85644 | 6.385644e-05 | 0.004776287 | 2.690583e-07 | 0.002032 | 1.941496e-10 | 0.02 | 102000 | 100209.2 | 100209.2 | 0.005363582 | 0.13 | 113000 | 7.215777 | 1.440207e-14 | 8672928300.6
30 | 0.5 | 20 | 29.146 | 4.857667e-07 | 21.1 | 294.1 | 101.3 | 101300 | 2.012482e-05 | 91.05941 | 9.105941e-05 | 0.004776287 | 3.836777e-07 | 0.002032 | 1.941496e-10 | 0.02 | 102000 | 99451.15 | 99451.15 | 0.005363582 | 0.13 | 113000 | 10.28971 | 2.069458e-14 | 12462277049.0
33 | 0.55 | 20 | 29.146 | 4.857667e-07 | 21.1 | 294.1 | 101.3 | 101300 | 2.012482e-05 | 116.1089 | 0.0001161089 | 0.004776287 | 4.892235e-07 | 0.002032 | 1.941496e-10 | 0.02 | 102000 | 98755.64 | 98755.64 | 0.005363582 | 0.13 | 113000 | 13.12031 | 2.657407e-14 | 16002903872.8
36 | 0.6 | 20 | 29.146 | 4.857667e-07 | 21.1 | 294.1 | 101.3 | 101300 | 2.012482e-05 | 121.7277 | 0.0001217277 | 0.004776287 | 5.128983e-07 | 0.002032 | 1.941496e-10 | 0.02 | 102000 | 98599.97 | 98599.97 | 0.005363582 | 0.13 | 113000 | 13.75523 | 2.790423e-14 | 16803926327.1
39 | 0.65 | 20 | 29.146 | 4.857667e-07 | 21.1 | 294.1 | 101.3 | 101300 | 2.012482e-05 | 133.8069 | 0.0001338069 | 0.004776287 | 5.637939e-07 | 0.002032 | 1.941496e-10 | 0.02 | 102000 | 98265.72 | 98265.72 | 0.005363582 | 0.13 | 113000 | 15.12018 | 3.077798e-14 | 18534498856.4
42 | 0.7 | 20 | 29.146 | 4.857667e-07 | 21.1 | 294.1 | 101.3 | 101300 | 2.012482e-05 | 153.3861 | 0.0001533861 | 0.004776287 | 6.462906e-07 | 0.002032 | 1.941496e-10 | 0.02 | 102000 | 97725.14 | 97725.14 | 0.005363582 | 0.13 | 113000 | 17.33263 | 3.547754e-14 | 21364575979.5
45 | 0.75 | 20 | 29.146 | 4.857667e-07 | 21.1 | 294.1 | 101.3 | 101300 | 2.012482e-05 | 150.2673 | 0.0001502673 | 0.004776287 | 6.331495e-07 | 0.002032 | 1.941496e-10 | 0.02 | 102000 | 97811.15 | 97811.15 | 0.005363582 | 0.13 | 113000 | 16.98021 | 3.472548e-14 | 20911685024.4
48 | 0.8 | 20 | 29.146 | 4.857667e-07 | 21.1 | 294.1 | 101.3 | 101300 | 2.012482e-05 | 153.5099 | 0.0001535099 | 0.004776287 | 6.468121e-07 | 0.002032 | 1.941496e-10 | 0.02 | 102000 | 97721.73 | 97721.73 | 0.005363582 | 0.13 | 113000 | 17.34662 | 3.550741e-14 | 21382564187.9
51 | 0.85 | 20 | 29.146 | 4.857667e-07 | 21.1 | 294.1 | 101.3 | 101300 | 2.012482e-05 | 156.9257 | 0.0001569257 | 0.004776287 | 6.612047e-07 | 0.002032 | 1.941496e-10 | 0.02 | 102000 | 97627.57 | 97627.57 | 0.005363582 | 0.13 | 113000 | 17.73261 | 3.633267e-14 | 21879531886.5
54 | 0.9 | 20 | 29.146 | 4.857667e-07 | 21.1 | 294.1 | 101.3 | 101300 | 2.012482e-05 | 165.0198 | 0.0001650198 | 0.004776287 | 6.953089e-07 | 0.002032 | 1.941496e-10 | 0.02 | 102000 | 97404.65 | 97404.65 | 0.005363582 | 0.13 | 113000 | 18.64724 | 3.829448e-14 | 23060938473.0
57 | 0.95 | 20 | 29.146 | 4.857667e-07 | 21.1 | 294.1 | 101.3 | 101300 | 2.012482e-05 | 165.7376 | 0.0001657376 | 0.004776287 | 6.983335e-07 | 0.002032 | 1.941496e-10 | 0.02 | 102000 | 97384.89 | 97384.89 | 0.005363582 | 0.13 | 113000 | 18.72835 | 3.84689e-14 | 23165970839.4
60 | 1 | 20 | 29.146 | 4.857667e-07 | 21.1 | 294.1 | 101.3 | 101300 | 2.012482e-05 | 169.4257 | 0.0001694257 | 0.004776287 | 7.138733e-07 | 0.002032 | 1.941496e-10 | 0.02 | 102000 | 97283.41 | 97283.41 | 0.005363582 | 0.13 | 113000 | 19.14511 | 3.936614e-14 | 23706287812.8
63 | 1.05 | 20 | 29.146 | 4.857667e-07 | 21.1 | 294.1 | 101.3 | 101300 | 2.012482e-05 | 168.8069 | 0.0001688069 | 0.004776287 | 7.112659e-07 | 0.002032 | 1.941496e-10 | 0.02 | 102000 | 97300.43 | 97300.43 | 0.005363582 | 0.13 | 113000 | 19.07518 | 3.921546e-14 | 23615552470.5
66 | 1.1 | 20 | 29.146 | 4.857667e-07 | 21.1 | 294.1 | 101.3 | 101300 | 2.012482e-05 | 162.099 | 0.000162099 | 0.004776287 | 6.830022e-07 | 0.002032 | 1.941496e-10 | 0.02 | 102000 | 97485.06 | 97485.06 | 0.005363582 | 0.13 | 113000 | 18.31719 | 3.758552e-14 | 22634001550.1
69 | 1.15 | 20 | 29.146 | 4.857667e-07 | 21.1 | 294.1 | 101.3 | 101300 | 2.012482e-05 | 166.703 | 0.000166703 | 0.004776287 | 7.024009e-07 | 0.002032 | 1.941496e-10 | 0.02 | 102000 | 97358.32 | 97358.32 | 0.005363582 | 0.13 | 113000 | 18.83744 | 3.870357e-14 | 23307288011.3
72 | 1.2 | 20 | 29.146 | 4.857667e-07 | 21.1 | 294.1 | 101.3 | 101300 | 2.012482e-05 | 175.1931 | 0.0001751931 | 0.004776287 | 7.381739e-07 | 0.002032 | 1.941496e-10 | 0.02 | 102000 | 97124.82 | 97124.82 | 0.005363582 | 0.13 | 113000 | 19.79682 | 4.077293e-14 | 24553459359.7
75 | 1.25 | 20 | 29.146 | 4.857667e-07 | 21.1 | 294.1 | 101.3 | 101300 | 2.012482e-05 | 181.2327 | 0.0001812327 | 0.004776287 | 7.636217e-07 | 0.002032 | 1.941496e-10 | 0.02 | 102000 | 96958.88 | 96958.88 | 0.005363582 | 0.13 | 113000 | 20.47929 | 4.225103e-14 | 25443573253.8
78 | 1.3 | 20 | 29.146 | 4.857667e-07 | 21.1 | 294.1 | 101.3 | 101300 | 2.012482e-05 | 174.2772 | 0.0001742772 | 0.004776287 | 7.34315e-07 | 0.002032 | 1.941496e-10 | 0.02 | 102000 | 97149.99 | 97149.99 | 0.005363582 | 0.13 | 113000 | 19.69333 | 4.054923e-14 | 24418746612.5
81 | 1.35 | 20 | 29.146 | 4.857667e-07 | 21.1 | 294.1 | 101.3 | 101300 | 2.012482e-05 | 177.7673 | 0.0001777673 | 0.004776287 | 7.490205e-07 | 0.002032 | 1.941496e-10 | 0.02 | 102000 | 97054.07 | 97054.07 | 0.005363582 | 0.13 | 113000 | 20.08771 | 4.140233e-14 | 24932482830.2
84 | 1.4 | 20 | 29.146 | 4.857667e-07 | 21.1 | 294.1 | 101.3 | 101300 | 2.012482e-05 | 184.203 | 0.000184203 | 0.004776287 | 7.76137e-07 | 0.002032 | 1.941496e-10 | 0.02 | 102000 | 96877.32 | 96877.32 | 0.005363582 | 0.13 | 113000 | 20.81494 | 4.297981e-14 | 25882443716.6
87 | 1.45 | 20 | 29.146 | 4.857667e-07 | 21.1 | 294.1 | 101.3 | 101300 | 2.012482e-05 | 174.896 | 0.000174896 | 0.004776287 | 7.369223e-07 | 0.002032 | 1.941496e-10 | 0.02 | 102000 | 97132.98 | 97132.98 | 0.005363582 | 0.13 | 113000 | 19.76325 | 4.070037e-14 | 24509761144.9
90 | 1.5 | 20 | 29.146 | 4.857667e-07 | 21.1 | 294.1 | 101.3 | 101300 | 2.012482e-05 | 170.6881 | 0.0001706881 | 0.004776287 | 7.191923e-07 | 0.002032 | 1.941496e-10 | 0.02 | 102000 | 97248.68 | 97248.68 | 0.005363582 | 0.13 | 113000 | 19.28776 | 3.967367e-14 | 23891485704.1
93 | 1.55 | 20 | 29.146 | 4.857667e-07 | 21.1 | 294.1 | 101.3 | 101300 | 2.012482e-05 | 172.9158 | 0.0001729158 | 0.004776287 | 7.285788e-07 | 0.002032 | 1.941496e-10 | 0.02 | 102000 | 97187.42 | 97187.42 | 0.005363582 | 0.13 | 113000 | 19.53949 | 4.021691e-14 | 24218625966.5
96 | 1.6 | 20 | 29.146 | 4.857667e-07 | 21.1 | 294.1 | 101.3 | 101300 | 2.012482e-05 | 167 | 0.000167 | 0.004776287 | 7.036525e-07 | 0.002032 | 1.941496e-10 | 0.02 | 102000 | 97350.15 | 97350.15 | 0.005363582 | 0.13 | 113000 | 18.871 | 3.87758e-14 | 23350785627.9
99 | 1.65 | 20 | 29.146 | 4.857667e-07 | 21.1 | 294.1 | 101.3 | 101300 | 2.012482e-05 | 176.4307 | 0.0001764307 | 0.004776287 | 7.433886e-07 | 0.002032 | 1.941496e-10 | 0.02 | 102000 | 97090.8 | 97090.8 | 0.005363582 | 0.13 | 113000 | 19.93667 | 4.107541e-14 | 24735613762.4
102 | 1.7 | 20 | 29.146 | 4.857667e-07 | 21.1 | 294.1 | 101.3 | 101300 | 2.012482e-05 | 175.5396 | 0.0001755396 | 0.004776287 | 7.39634e-07 | 0.002032 | 1.941496e-10 | 0.02 | 102000 | 97115.29 | 97115.29 | 0.005363582 | 0.13 | 113000 | 19.83598 | 4.085761e-14 | 24604449826.8
105 | 1.75 | 20 | 29.146 | 4.857667e-07 | 21.1 | 294.1 | 101.3 | 101300 | 2.012482e-05 | 178.9307 | 0.0001789307 | 0.004776287 | 7.539223e-07 | 0.002032 | 1.941496e-10 | 0.02 | 102000 | 97022.11 | 97022.11 | 0.005363582 | 0.13 | 113000 | 20.21917 | 4.168707e-14 | 25103952221.3
108 | 1.8 | 20 | 29.146 | 4.857667e-07 | 21.1 | 294.1 | 101.3 | 101300 | 2.012482e-05 | 169.5 | 0.0001695 | 0.004776287 | 7.141862e-07 | 0.002032 | 1.941496e-10 | 0.02 | 102000 | 97281.36 | 97281.36 | 0.005363582 | 0.13 | 113000 | 19.1535 | 3.938422e-14 | 23717178172.6
111 | 1.85 | 20 | 29.146 | 4.857667e-07 | 21.1 | 294.1 | 101.3 | 101300 | 2.012482e-05 | 175.8861 | 0.0001758861 | 0.004776287 | 7.410941e-07 | 0.002032 | 1.941496e-10 | 0.02 | 102000 | 97105.77 | 97105.77 | 0.005363582 | 0.13 | 113000 | 19.87513 | 4.09423e-14 | 24655450221.6
114 | 1.9 | 20 | 29.146 | 4.857667e-07 | 21.1 | 294.1 | 101.3 | 101300 | 2.012482e-05 | 182.2723 | 0.0001822723 | 0.004776287 | 7.68002e-07 | 0.002032 | 1.941496e-10 | 0.02 | 102000 | 96930.33 | 96930.33 | 0.005363582 | 0.13 | 113000 | 20.59677 | 4.250597e-14 | 25597094575.4
117 | 1.95 | 20 | 29.146 | 4.857667e-07 | 21.1 | 294.1 | 101.3 | 101300 | 2.012482e-05 | 180.1931 | 0.0001801931 | 0.004776287 | 7.592413e-07 | 0.002032 | 1.941496e-10 | 0.02 | 102000 | 96987.43 | 96987.43 | 0.005363582 | 0.13 | 113000 | 20.36182 | 4.199625e-14 | 25290141606.8
120 | 2 | 20 | 29.146 | 4.857667e-07 | 21.1 | 294.1 | 101.3 | 101300 | 2.012482e-05 | 175.7624 | 0.0001757624 | 0.004776287 | 7.405726e-07 | 0.002032 | 1.941496e-10 | 0.02 | 102000 | 97109.17 | 97109.17 | 0.005363582 | 0.13 | 113000 | 19.86115 | 4.091205e-14 | 24637234655.1
123 | 2.05 | 20 | 29.146 | 4.857667e-07 | 21.1 | 294.1 | 101.3 | 101300 | 2.012482e-05 | 180.4901 | 0.0001804901 | 0.004776287 | 7.604928e-07 | 0.002032 | 1.941496e-10 | 0.02 | 102000 | 96979.27 | 96979.27 | 0.005363582 | 0.13 | 113000 | 20.39538 | 4.206903e-14 | 25333970073.3
126 | 2.1 | 20 | 29.146 | 4.857667e-07 | 21.1 | 294.1 | 101.3 | 101300 | 2.012482e-05 | 179.698 | 0.000179698 | 0.004776287 | 7.571554e-07 | 0.002032 | 1.941496e-10 | 0.02 | 102000 | 97001.03 | 97001.03 | 0.005363582 | 0.13 | 113000 | 20.30588 | 4.187498e-14 | 25217110418.7
129 | 2.15 | 20 | 29.146 | 4.857667e-07 | 21.1 | 294.1 | 101.3 | 101300 | 2.012482e-05 | 178.3366 | 0.0001783366 | 0.004776287 | 7.514192e-07 | 0.002032 | 1.941496e-10 | 0.02 | 102000 | 97038.43 | 97038.43 | 0.005363582 | 0.13 | 113000 | 20.15204 | 4.154165e-14 | 25016379378.4
132 | 2.2 | 20 | 29.146 | 4.857667e-07 | 21.1 | 294.1 | 101.3 | 101300 | 2.012482e-05 | 173.7079 | 0.0001737079 | 0.004776287 | 7.319162e-07 | 0.002032 | 1.941496e-10 | 0.02 | 102000 | 97165.64 | 97165.64 | 0.005363582 | 0.13 | 113000 | 19.629 | 4.041023e-14 | 24335041179.9
135 | 2.25 | 20 | 29.146 | 4.857667e-07 | 21.1 | 294.1 | 101.3 | 101300 | 2.012482e-05 | 175.1436 | 0.0001751436 | 0.004776287 | 7.379653e-07 | 0.002032 | 1.941496e-10 | 0.02 | 102000 | 97126.18 | 97126.18 | 0.005363582 | 0.13 | 113000 | 19.79122 | 4.076084e-14 | 24546175817.5
138 | 2.3 | 20 | 29.146 | 4.857667e-07 | 21.1 | 294.1 | 101.3 | 101300 | 2.012482e-05 | 181.8515 | 0.0001818515 | 0.004776287 | 7.66229e-07 | 0.002032 | 1.941496e-10 | 0.02 | 102000 | 96941.88 | 96941.88 | 0.005363582 | 0.13 | 113000 | 20.54922 | 4.240276e-14 | 25534944186.4
141 | 2.35 | 20 | 29.146 | 4.857667e-07 | 21.1 | 294.1 | 101.3 | 101300 | 2.012482e-05 | 183.9554 | 0.0001839554 | 0.004776287 | 7.75094e-07 | 0.002032 | 1.941496e-10 | 0.02 | 102000 | 96884.12 | 96884.12 | 0.005363582 | 0.13 | 113000 | 20.78697 | 4.291904e-14 | 25845843184.3
144 | 2.4 | 20 | 29.146 | 4.857667e-07 | 21.1 | 294.1 | 101.3 | 101300 | 2.012482e-05 | 179.7723 | 0.0001797723 | 0.004776287 | 7.574683e-07 | 0.002032 | 1.941496e-10 | 0.02 | 102000 | 96998.99 | 96998.99 | 0.005363582 | 0.13 | 113000 | 20.31427 | 4.189316e-14 | 25228063801.7
147 | 2.45 | 20 | 29.146 | 4.857667e-07 | 21.1 | 294.1 | 101.3 | 101300 | 2.012482e-05 | 188.4604 | 0.0001884604 | 0.004776287 | 7.940756e-07 | 0.002032 | 1.941496e-10 | 0.02 | 102000 | 96760.48 | 96760.48 | 0.005363582 | 0.13 | 113000 | 21.29602 | 4.402652e-14 | 26512770749.3
150 | 2.5 | 20 | 29.146 | 4.857667e-07 | 21.1 | 294.1 | 101.3 | 101300 | 2.012482e-05 | 180.3663 | 0.0001803663 | 0.004776287 | 7.599714e-07 | 0.002032 | 1.941496e-10 | 0.02 | 102000 | 96982.67 | 96982.67 | 0.005363582 | 0.13 | 113000 | 20.3814 | 4.20387e-14 | 25315707323.1
153 | 2.55 | 20 | 29.146 | 4.857667e-07 | 21.1 | 294.1 | 101.3 | 101300 | 2.012482e-05 | 174.2525 | 0.0001742525 | 0.004776287 | 7.342107e-07 | 0.002032 | 1.941496e-10 | 0.02 | 102000 | 97150.67 | 97150.67 | 0.005363582 | 0.13 | 113000 | 19.69053 | 4.054319e-14 | 24415106689.2
156 | 2.6 | 20 | 29.146 | 4.857667e-07 | 21.1 | 294.1 | 101.3 | 101300 | 2.012482e-05 | 180.3663 | 0.0001803663 | 0.004776287 | 7.599714e-07 | 0.002032 | 1.941496e-10 | 0.02 | 102000 | 96982.67 | 96982.67 | 0.005363582 | 0.13 | 113000 | 20.3814 | 4.20387e-14 | 25315707323.1
159 | 2.65 | 20 | 29.146 | 4.857667e-07 | 21.1 | 294.1 | 101.3 | 101300 | 2.012482e-05 | 175.9109 | 0.0001759109 | 0.004776287 | 7.411984e-07 | 0.002032 | 1.941496e-10 | 0.02 | 102000 | 97105.09 | 97105.09 | 0.005363582 | 0.13 | 113000 | 19.87793 | 4.094835e-14 | 24659093486.9
162 | 2.7 | 20 | 29.146 | 4.857667e-07 | 21.1 | 294.1 | 101.3 | 101300 | 2.012482e-05 | 190.6139 | 0.0001906139 | 0.004776287 | 8.031492e-07 | 0.002032 | 1.941496e-10 | 0.02 | 102000 | 96701.41 | 96701.41 | 0.005363582 | 0.13 | 113000 | 21.53937 | 4.455691e-14 | 26832174096.0
165 | 2.75 | 20 | 29.146 | 4.857667e-07 | 21.1 | 294.1 | 101.3 | 101300 | 2.012482e-05 | 186.6782 | 0.0001866782 | 0.004776287 | 7.865664e-07 | 0.002032 | 1.941496e-10 | 0.02 | 102000 | 96809.38 | 96809.38 | 0.005363582 | 0.13 | 113000 | 21.09464 | 4.358806e-14 | 26248729301.1
168 | 2.8 | 20 | 29.146 | 4.857667e-07 | 21.1 | 294.1 | 101.3 | 101300 | 2.012482e-05 | 182.7178 | 0.0001827178 | 0.004776287 | 7.698793e-07 | 0.002032 | 1.941496e-10 | 0.02 | 102000 | 96918.09 | 96918.09 | 0.005363582 | 0.13 | 113000 | 20.64711 | 4.261527e-14 | 25662916893.7
171 | 2.85 | 20 | 29.146 | 4.857667e-07 | 21.1 | 294.1 | 101.3 | 101300 | 2.012482e-05 | 172.4455 | 0.0001724455 | 0.004776287 | 7.265972e-07 | 0.002032 | 1.941496e-10 | 0.02 | 102000 | 97200.35 | 97200.35 | 0.005363582 | 0.13 | 113000 | 19.48635 | 4.010217e-14 | 24149528934.7
174 | 2.9 | 20 | 29.146 | 4.857667e-07 | 21.1 | 294.1 | 101.3 | 101300 | 2.012482e-05 | 182.6931 | 0.0001826931 | 0.004776287 | 7.69775e-07 | 0.002032 | 1.941496e-10 | 0.02 | 102000 | 96918.77 | 96918.77 | 0.005363582 | 0.13 | 113000 | 20.64432 | 4.26092e-14 | 25659259665.7
177 | 2.95 | 20 | 29.146 | 4.857667e-07 | 21.1 | 294.1 | 101.3 | 101300 | 2.012482e-05 | 183.3119 | 0.0001833119 | 0.004776287 | 7.723824e-07 | 0.002032 | 1.941496e-10 | 0.02 | 102000 | 96901.78 | 96901.78 | 0.005363582 | 0.13 | 113000 | 20.71424 | 4.276105e-14 | 25750705631.1
180 | 3 | 20 | 29.146 | 4.857667e-07 | 21.1 | 294.1 | 101.3 | 101300 | 2.012482e-05 | 179.005 | 0.000179005 | 0.004776287 | 7.542352e-07 | 0.002032 | 1.941496e-10 | 0.02 | 102000 | 97020.07 | 97020.07 | 0.005363582 | 0.13 | 113000 | 20.22756 | 4.170525e-14 | 25114900882.2
183 | 3.05 | 20 | 29.146 | 4.857667e-07 | 21.1 | 294.1 | 101.3 | 101300 | 2.012482e-05 | 178.8812 | 0.0001788812 | 0.004776287 | 7.537137e-07 | 0.002032 | 1.941496e-10 | 0.02 | 102000 | 97023.47 | 97023.47 | 0.005363582 | 0.13 | 113000 | 20.21357 | 4.167495e-14 | 25096653367.8
186 | 3.1 | 20 | 29.146 | 4.857667e-07 | 21.1 | 294.1 | 101.3 | 101300 | 2.012482e-05 | 184.8713 | 0.0001848713 | 0.004776287 | 7.789529e-07 | 0.002032 | 1.941496e-10 | 0.02 | 102000 | 96858.97 | 96858.97 | 0.005363582 | 0.13 | 113000 | 20.89046 | 4.314396e-14 | 25981290596.7
189 | 3.15 | 20 | 29.146 | 4.857667e-07 | 21.1 | 294.1 | 101.3 | 101300 | 2.012482e-05 | 184.1782 | 0.0001841782 | 0.004776287 | 7.760327e-07 | 0.002032 | 1.941496e-10 | 0.02 | 102000 | 96878 | 96878 | 0.005363582 | 0.13 | 113000 | 20.81214 | 4.297374e-14 | 25878783434.2
192 | 3.2 | 20 | 29.146 | 4.857667e-07 | 21.1 | 294.1 | 101.3 | 101300 | 2.012482e-05 | 180.7624 | 0.0001807624 | 0.004776287 | 7.616401e-07 | 0.002032 | 1.941496e-10 | 0.02 | 102000 | 96971.79 | 96971.79 | 0.005363582 | 0.13 | 113000 | 20.42615 | 4.213576e-14 | 25374152595.2
195 | 3.25 | 20 | 29.146 | 4.857667e-07 | 21.1 | 294.1 | 101.3 | 101300 | 2.012482e-05 | 183.7079 | 0.0001837079 | 0.004776287 | 7.740511e-07 | 0.002032 | 1.941496e-10 | 0.02 | 102000 | 96890.91 | 96890.91 | 0.005363582 | 0.13 | 113000 | 20.759 | 4.285827e-14 | 25809247744.5
198 | 3.3 | 20 | 29.146 | 4.857667e-07 | 21.1 | 294.1 | 101.3 | 101300 | 2.012482e-05 | 180.1188 | 0.0001801188 | 0.004776287 | 7.589284e-07 | 0.002032 | 1.941496e-10 | 0.02 | 102000 | 96989.47 | 96989.47 | 0.005363582 | 0.13 | 113000 | 20.35343 | 4.197806e-14 | 25279185633.3
201 | 3.35 | 20 | 29.146 | 4.857667e-07 | 21.1 | 294.1 | 101.3 | 101300 | 2.012482e-05 | 182.5941 | 0.0001825941 | 0.004776287 | 7.693578e-07 | 0.002032 | 1.941496e-10 | 0.02 | 102000 | 96921.49 | 96921.49 | 0.005363582 | 0.13 | 113000 | 20.63313 | 4.258491e-14 | 25644631262.8
204 | 3.4 | 20 | 29.146 | 4.857667e-07 | 21.1 | 294.1 | 101.3 | 101300 | 2.012482e-05 | 175.4158 | 0.0001754158 | 0.004776287 | 7.391125e-07 | 0.002032 | 1.941496e-10 | 0.02 | 102000 | 97118.69 | 97118.69 | 0.005363582 | 0.13 | 113000 | 19.82199 | 4.082736e-14 | 24586237806.2
207 | 3.45 | 20 | 29.146 | 4.857667e-07 | 21.1 | 294.1 | 101.3 | 101300 | 2.012482e-05 | 182.396 | 0.000182396 | 0.004776287 | 7.685235e-07 | 0.002032 | 1.941496e-10 | 0.02 | 102000 | 96926.93 | 96926.93 | 0.005363582 | 0.13 | 113000 | 20.61075 | 4.253633e-14 | 25615376899.2
210 | 3.5 | 20 | 29.146 | 4.857667e-07 | 21.1 | 294.1 | 101.3 | 101300 | 2.012482e-05 | 177.1733 | 0.0001771733 | 0.004776287 | 7.465174e-07 | 0.002032 | 1.941496e-10 | 0.02 | 102000 | 97070.39 | 97070.39 | 0.005363582 | 0.13 | 113000 | 20.02058 | 4.1257e-14 | 24844967213.8
213 | 3.55 | 20 | 29.146 | 4.857667e-07 | 21.1 | 294.1 | 101.3 | 101300 | 2.012482e-05 | 188.3614 | 0.0001883614 | 0.004776287 | 7.936584e-07 | 0.002032 | 1.941496e-10 | 0.02 | 102000 | 96763.2 | 96763.2 | 0.005363582 | 0.13 | 113000 | 21.28484 | 4.400215e-14 | 26498094837.0
216 | 3.6 | 20 | 29.146 | 4.857667e-07 | 21.1 | 294.1 | 101.3 | 101300 | 2.012482e-05 | 182.0743 | 0.0001820743 | 0.004776287 | 7.671677e-07 | 0.002032 | 1.941496e-10 | 0.02 | 102000 | 96935.77 | 96935.77 | 0.005363582 | 0.13 | 113000 | 20.57439 | 4.24574e-14 | 25567845502.5
219 | 3.65 | 20 | 29.146 | 4.857667e-07 | 21.1 | 294.1 | 101.3 | 101300 | 2.012482e-05 | 172.3713 | 0.0001723713 | 0.004776287 | 7.262843e-07 | 0.002032 | 1.941496e-10 | 0.02 | 102000 | 97202.39 | 97202.39 | 0.005363582 | 0.13 | 113000 | 19.47796 | 4.008406e-14 | 24138620545.4
222 | 3.7 | 20 | 29.146 | 4.857667e-07 | 21.1 | 294.1 | 101.3 | 101300 | 2.012482e-05 | 176.2574 | 0.0001762574 | 0.004776287 | 7.426585e-07 | 0.002032 | 1.941496e-10 | 0.02 | 102000 | 97095.56 | 97095.56 | 0.005363582 | 0.13 | 113000 | 19.91709 | 4.103305e-14 | 24710104521.0
225 | 3.75 | 20 | 29.146 | 4.857667e-07 | 21.1 | 294.1 | 101.3 | 101300 | 2.012482e-05 | 179.2772 | 0.0001792772 | 0.004776287 | 7.553824e-07 | 0.002032 | 1.941496e-10 | 0.02 | 102000 | 97012.59 | 97012.59 | 0.005363582 | 0.13 | 113000 | 20.25833 | 4.177192e-14 | 25155049881.3
228 | 3.8 | 20 | 29.146 | 4.857667e-07 | 21.1 | 294.1 | 101.3 | 101300 | 2.012482e-05 | 186.9257 | 0.0001869257 | 0.004776287 | 7.876093e-07 | 0.002032 | 1.941496e-10 | 0.02 | 102000 | 96802.59 | 96802.59 | 0.005363582 | 0.13 | 113000 | 21.12261 | 4.364893e-14 | 26285385903.5
231 | 3.85 | 20 | 29.146 | 4.857667e-07 | 21.1 | 294.1 | 101.3 | 101300 | 2.012482e-05 | 187.7426 | 0.0001877426 | 0.004776287 | 7.91051e-07 | 0.002032 | 1.941496e-10 | 0.02 | 102000 | 96780.18 | 96780.18 | 0.005363582 | 0.13 | 113000 | 21.21491 | 4.384987e-14 | 26406388895.5
234 | 3.9 | 20 | 29.146 | 4.857667e-07 | 21.1 | 294.1 | 101.3 | 101300 | 2.012482e-05 | 176.6535 | 0.0001766535 | 0.004776287 | 7.443272e-07 | 0.002032 | 1.941496e-10 | 0.02 | 102000 | 97084.68 | 97084.68 | 0.005363582 | 0.13 | 113000 | 19.96184 | 4.112988e-14 | 24768415007.6
237 | 3.95 | 20 | 29.146 | 4.857667e-07 | 21.1 | 294.1 | 101.3 | 101300 | 2.012482e-05 | 180.6386 | 0.0001806386 | 0.004776287 | 7.611186e-07 | 0.002032 | 1.941496e-10 | 0.02 | 102000 | 96975.19 | 96975.19 | 0.005363582 | 0.13 | 113000 | 20.41216 | 4.210543e-14 | 25355887050.2
240 | 4 | 20 | 29.146 | 4.857667e-07 | 21.1 | 294.1 | 101.3 | 101300 | 2.012482e-05 | 180.9356 | 0.0001809356 | 0.004776287 | 7.623701e-07 | 0.002032 | 1.941496e-10 | 0.02 | 102000 | 96967.03 | 96967.03 | 0.005363582 | 0.13 | 113000 | 20.44573 | 4.217822e-14 | 25399726492.6
[24 empty] | 4.211745e-14 | 25363131280.1

## Avg FLiBe parameters
1D Permeability_infinite PRF coat (H2/m.s.Pa) |  |  |  | 1D Permeability_infinite PRF coat (mol H2/m.s.Pa)
Temperature (DegC) | Ø1 | Ø2 | Øavg | Temperature (DegC) | Ø1 | Ø2 | Øavg
500C | 5291339651.1 | 5864515358.6 | 5577927504.8 | 500C | 8.786682e-15 | 9.738484e-15 | 9.262583e-15
550C | 7887244096.9 | 9220723497.6 | 8553983797.3 | 550C | 1.309738e-14 | 1.531173e-14 | 1.420456e-14
600C | 10955808151.0 | 10458217257.7 | 10707012704.4 | 600C | 1.819297e-14 | 1.736668e-14 | 1.777983e-14
650C | 18388579367.0 | 16782237542.3 | 17585408454.7 | 650C | 3.053567e-14 | 2.786821e-14 | 2.920194e-14
700C | 24870504947.0 | 25363131280.1 | 25116818113.6 | 700C | 4.129941e-14 | 4.211745e-14 | 4.170843e-14