## 1D Ø Arrhenius_FLiBe
T | 1/T (1/K) | ØFLiBe (H2/m.s.Pa) | Uncertainty in ØFLiBe | ln ØFLiBe | Slope | -5585.5 |  | Y-intercept | 29.629
773 | 0.001293661 | 5577927504.8 | 2045928029.5 | 22.44208 | (-EØ/R) | -5585.5 |  | ln Ø0 | 29.629
823 | 0.001215067 | 8553983797.3 | 3137515717.0 | 22.86966 | EØ/R | 5585.5 |  | Ø0 | 7374137041603.0
873 | 0.001145475 | 10707012704.4 | 3927225189.8 | 23.09416 | EØ | 46437.847
923 | 0.001083424 | 17585408454.7 | 6450151967.1 | 23.59034
973 | 0.001027749 | 25116818113.6 | 9212597715.9 | 23.9468
[6 empty] | Value checks and calculations | 23694449998.1
T | 1/T (1/K) | ØFLiBe (mol H2/m.s.Pa) | Uncertainty in ØFLiBe | ln ØFLiBe | Slope | -5585.5 |  | Y-intercept | -25.126
773 | 0.001293661 | 9.262583e-15 | 3.397423e-15 | -32.31279 | (-EØ/R) | -5585.5 |  | ln Ø0 | -25.126
823 | 0.001215067 | 1.420456e-14 | 5.210089e-15 | -31.88521 | EØ/R | 5585.5 |  | Ø0 | 1.224382e-11
873 | 0.001145475 | 1.777983e-14 | 6.521463e-15 | -31.66071 | EØ (J) | 46437.847
923 | 0.001083424 | 2.920194e-14 | 1.071098e-14 | -31.16454
973 | 0.001027749 | 4.170843e-14 | 1.529824e-14 | -30.80807
[6 empty] | Value checks and calculations | 3.934162e-14