## 500C_5 mm Flibe_coated+dewar_1
Time (min) | Time (h) | Sweep gas flow rate N2 equivalent (std. ml/min) | Sweep gas flow rate Ar equivalent (std. ml/min) | Sweep gas flow rate Q (std. m3/s) | Temp of sweep gas for standard condition (DegC) | Temp of sweep gas for standard condition, T (K) | Pressure of sweep gas for standard condition (kPa-a) | Pressure of sweep gas for standard condition, P (Pa) | mol/s for sweep gas (n) | Measured PPM by GC | Mole fraction of H2 in Ar (C) | Area of layer, A (m2) | Permeation flux J (mol/m2-s) | Thickness of Ni membrane, LNi (m) | Avg. 1D Permeability of Ni membrane at 500C established from dry runs ØNi (mol/m.s.Pa^0.5) | Upstream volume total pressure (bar-g) | Upstream volume H2 pressure due to partial Ar displacement through dilution purging Pup(Pa) | Thickness of salt layer at 500C, LFLiBe (m) | Downstream total pressure (bar-g) | Downstream total pressure (Pa) | Downstream H2 pressure Pdown, FLiBe (Pa) | H2 partial pressure in glovebox, PGB (Pa) | Jeffective (mol/m2-s) | Pressure at Ni-salt interface (Pa) | 1D Permeability, Ø1D = Jeff.LFLiBe/(Pinterface - Pdown) (mol/m.s.Pa) | 1D Permeability, Ø1D = Jeff.LFLiBe/(Pinterface - Pdown) (H2/m.s.Pa)
0 | 0 | 20 | 29.146 | 4.857667e-07 | 21.1 | 294.1 | 101.3 | 101300 | 2.012482e-05 | 21.50495 | 2.150495e-05 | 0.004776287 | 9.061085e-08 | 0.002032 | 4.736065e-11 | 0.11 | 111000 | 0.005139858 | 0.06 | 106000 | 2.279525 | 5 | 7.368365e-08 | 108903.5 | 3.47768e-15 | 2094258986.3
3 | 0.05 | 20 | 29.146 | 4.857667e-07 | 21.1 | 294.1 | 101.3 | 101300 | 2.012482e-05 | 23.60891 | 2.360891e-05 | 0.004776287 | 9.947586e-08 | 0.002032 | 4.736065e-11 | 0.11 | 111000 | 0.005139858 | 0.06 | 106000 | 2.502545 | 5 | 8.422991e-08 | 108605 | 3.98637e-15 | 2400591732.4
6 | 0.1 | 20 | 29.146 | 4.857667e-07 | 21.1 | 294.1 | 101.3 | 101300 | 2.012482e-05 | 29.5495 | 2.95495e-05 | 0.004776287 | 1.245065e-07 | 0.002032 | 4.736065e-11 | 0.11 | 111000 | 0.005139858 | 0.06 | 106000 | 3.132248 | 5 | 1.136393e-07 | 107774.9 | 5.419692e-15 | 3263738818.9
9 | 0.15 | 20 | 29.146 | 4.857667e-07 | 21.1 | 294.1 | 101.3 | 101300 | 2.012482e-05 | 15.71287 | 1.571287e-05 | 0.004776287 | 6.620599e-08 | 0.002032 | 4.736065e-11 | 0.11 | 111000 | 0.005139858 | 0.06 | 106000 | 1.665564 | 5 | 4.416883e-08 | 109740.9 | 2.068737e-15 | 1245793323.1
12 | 0.2 | 20 | 29.146 | 4.857667e-07 | 21.1 | 294.1 | 101.3 | 101300 | 2.012482e-05 | 23.93069 | 2.393069e-05 | 0.004776287 | 1.008317e-07 | 0.002032 | 4.736065e-11 | 0.11 | 111000 | 0.005139858 | 0.06 | 106000 | 2.536653 | 5 | 8.583615e-08 | 108559.6 | 4.06409e-15 | 2447394742.8
15 | 0.25 | 20 | 29.146 | 4.857667e-07 | 21.1 | 294.1 | 101.3 | 101300 | 2.012482e-05 | 26.23267 | 2.623267e-05 | 0.004776287 | 1.10531e-07 | 0.002032 | 4.736065e-11 | 0.11 | 111000 | 0.005139858 | 0.06 | 106000 | 2.780663 | 5 | 9.727995e-08 | 108236.3 | 4.619689e-15 | 2781976553.3
18 | 0.3 | 20 | 29.146 | 4.857667e-07 | 21.1 | 294.1 | 101.3 | 101300 | 2.012482e-05 | 18.08911 | 1.808911e-05 | 0.004776287 | 7.621824e-08 | 0.002032 | 4.736065e-11 | 0.11 | 111000 | 0.005139858 | 0.06 | 106000 | 1.917446 | 5 | 5.637549e-08 | 109394.1 | 2.648836e-15 | 1595128941.8
21 | 0.35 | 20 | 29.146 | 4.857667e-07 | 21.1 | 294.1 | 101.3 | 101300 | 2.012482e-05 | 16.87624 | 1.687624e-05 | 0.004776287 | 7.110782e-08 | 0.002032 | 4.736065e-11 | 0.11 | 111000 | 0.005139858 | 0.06 | 106000 | 1.788881 | 5 | 5.016431e-08 | 109570.5 | 2.353204e-15 | 1417099160.2
24 | 0.4 | 20 | 29.146 | 4.857667e-07 | 21.1 | 294.1 | 101.3 | 101300 | 2.012482e-05 | 18.73267 | 1.873267e-05 | 0.004776287 | 7.892989e-08 | 0.002032 | 4.736065e-11 | 0.11 | 111000 | 0.005139858 | 0.06 | 106000 | 1.985663 | 5 | 5.965624e-08 | 109301 | 2.805373e-15 | 1689395567.8
27 | 0.45 | 20 | 29.146 | 4.857667e-07 | 21.1 | 294.1 | 101.3 | 101300 | 2.012482e-05 | 17.49505 | 1.749505e-05 | 0.004776287 | 7.371518e-08 | 0.002032 | 4.736065e-11 | 0.11 | 111000 | 0.005139858 | 0.06 | 106000 | 1.854475 | 5 | 5.333805e-08 | 109480.4 | 2.504145e-15 | 1507995941.7
30 | 0.5 | 20 | 29.146 | 4.857667e-07 | 21.1 | 294.1 | 101.3 | 101300 | 2.012482e-05 | 22.24752 | 2.224752e-05 | 0.004776287 | 9.373967e-08 | 0.002032 | 4.736065e-11 | 0.11 | 111000 | 0.005139858 | 0.06 | 106000 | 2.358238 | 5 | 7.741487e-08 | 108797.8 | 3.657335e-15 | 2202447075.5
33 | 0.55 | 20 | 29.146 | 4.857667e-07 | 21.1 | 294.1 | 101.3 | 101300 | 2.012482e-05 | 26.13366 | 2.613366e-05 | 0.004776287 | 1.101139e-07 | 0.002032 | 4.736065e-11 | 0.11 | 111000 | 0.005139858 | 0.06 | 106000 | 2.770168 | 5 | 9.678936e-08 | 108250.1 | 4.595803e-15 | 2767592356.8
36 | 0.6 | 20 | 29.146 | 4.857667e-07 | 21.1 | 294.1 | 101.3 | 101300 | 2.012482e-05 | 21.92574 | 2.192574e-05 | 0.004776287 | 9.238385e-08 | 0.002032 | 4.736065e-11 | 0.11 | 111000 | 0.005139858 | 0.06 | 106000 | 2.324129 | 5 | 7.579926e-08 | 108843.6 | 3.579502e-15 | 2155576254.7
39 | 0.65 | 20 | 29.146 | 4.857667e-07 | 21.1 | 294.1 | 101.3 | 101300 | 2.012482e-05 | 24.59901 | 2.459901e-05 | 0.004776287 | 1.036476e-07 | 0.002032 | 4.736065e-11 | 0.11 | 111000 | 0.005139858 | 0.06 | 106000 | 2.607495 | 5 | 8.916688e-08 | 108465.5 | 4.225457e-15 | 2544570170.3
42 | 0.7 | 20 | 29.146 | 4.857667e-07 | 21.1 | 294.1 | 101.3 | 101300 | 2.012482e-05 | 27.84158 | 2.784158e-05 | 0.004776287 | 1.173102e-07 | 0.002032 | 4.736065e-11 | 0.11 | 111000 | 0.005139858 | 0.06 | 106000 | 2.951208 | 5 | 1.052332e-07 | 108011.9 | 5.007769e-15 | 3015678331.6
45 | 0.75 | 20 | 29.146 | 4.857667e-07 | 21.1 | 294.1 | 101.3 | 101300 | 2.012482e-05 | 22.89109 | 2.289109e-05 | 0.004776287 | 9.645132e-08 | 0.002032 | 4.736065e-11 | 0.11 | 111000 | 0.005139858 | 0.06 | 106000 | 2.426455 | 5 | 8.064052e-08 | 108706.5 | 3.812927e-15 | 2296144401.1
48 | 0.8 | 20 | 29.146 | 4.857667e-07 | 21.1 | 294.1 | 101.3 | 101300 | 2.012482e-05 | 30.31683 | 3.031683e-05 | 0.004776287 | 1.277396e-07 | 0.002032 | 4.736065e-11 | 0.11 | 111000 | 0.005139858 | 0.06 | 106000 | 3.213584 | 5 | 1.174046e-07 | 107668.9 | 5.604785e-15 | 3375201449.5
51 | 0.85 | 20 | 29.146 | 4.857667e-07 | 21.1 | 294.1 | 101.3 | 101300 | 2.012482e-05 | 27.94059 | 2.794059e-05 | 0.004776287 | 1.177274e-07 | 0.002032 | 4.736065e-11 | 0.11 | 111000 | 0.005139858 | 0.06 | 106000 | 2.961703 | 5 | 1.057215e-07 | 107998.1 | 5.031648e-15 | 3030058451.8
54 | 0.9 | 20 | 29.146 | 4.857667e-07 | 21.1 | 294.1 | 101.3 | 101300 | 2.012482e-05 | 26.65347 | 2.665347e-05 | 0.004776287 | 1.123041e-07 | 0.002032 | 4.736065e-11 | 0.11 | 111000 | 0.005139858 | 0.06 | 106000 | 2.825267 | 5 | 9.936343e-08 | 108177.5 | 4.721198e-15 | 2843105197.9
57 | 0.95 | 20 | 29.146 | 4.857667e-07 | 21.1 | 294.1 | 101.3 | 101300 | 2.012482e-05 | 32.89109 | 3.289109e-05 | 0.004776287 | 1.385862e-07 | 0.002032 | 4.736065e-11 | 0.11 | 111000 | 0.005139858 | 0.06 | 106000 | 3.486455 | 5 | 1.29989e-07 | 107314.9 | 6.226039e-15 | 3749320819.9
60 | 1 | 20 | 29.146 | 4.857667e-07 | 21.1 | 294.1 | 101.3 | 101300 | 2.012482e-05 | 37.24752 | 3.724752e-05 | 0.004776287 | 1.56942e-07 | 0.002032 | 4.736065e-11 | 0.11 | 111000 | 0.005139858 | 0.06 | 106000 | 3.948238 | 5 | 1.511373e-07 | 106721.2 | 7.279274e-15 | 4383578544.6
63 | 1.05 | 20 | 29.146 | 4.857667e-07 | 21.1 | 294.1 | 101.3 | 101300 | 2.012482e-05 | 27.19802 | 2.719802e-05 | 0.004776287 | 1.145985e-07 | 0.002032 | 4.736065e-11 | 0.11 | 111000 | 0.005139858 | 0.06 | 106000 | 2.88299 | 5 | 1.020561e-07 | 108101.5 | 4.852549e-15 | 2922204737.3
66 | 1.1 | 20 | 29.146 | 4.857667e-07 | 21.1 | 294.1 | 101.3 | 101300 | 2.012482e-05 | 31.15842 | 3.115842e-05 | 0.004776287 | 1.312856e-07 | 0.002032 | 4.736065e-11 | 0.11 | 111000 | 0.005139858 | 0.06 | 106000 | 3.302792 | 5 | 1.215266e-07 | 107552.9 | 5.807827e-15 | 3497473522.3
69 | 1.15 | 20 | 29.146 | 4.857667e-07 | 21.1 | 294.1 | 101.3 | 101300 | 2.012482e-05 | 33.16337 | 3.316337e-05 | 0.004776287 | 1.397334e-07 | 0.002032 | 4.736065e-11 | 0.11 | 111000 | 0.005139858 | 0.06 | 106000 | 3.515317 | 5 | 1.31316e-07 | 107277.6 | 6.291787e-15 | 3788913850.1
72 | 1.2 | 20 | 29.146 | 4.857667e-07 | 21.1 | 294.1 | 101.3 | 101300 | 2.012482e-05 | 40.9604 | 4.09604e-05 | 0.004776287 | 1.725861e-07 | 0.002032 | 4.736065e-11 | 0.11 | 111000 | 0.005139858 | 0.06 | 106000 | 4.341802 | 5 | 1.690348e-07 | 106220.1 | 8.179719e-15 | 4925826877.3
75 | 1.25 | 20 | 29.146 | 4.857667e-07 | 21.1 | 294.1 | 101.3 | 101300 | 2.012482e-05 | 35.11881 | 3.511881e-05 | 0.004776287 | 1.479727e-07 | 0.002032 | 4.736065e-11 | 0.11 | 111000 | 0.005139858 | 0.06 | 106000 | 3.722594 | 5 | 1.408251e-07 | 107010.5 | 6.764256e-15 | 4073435036.6
78 | 1.3 | 20 | 29.146 | 4.857667e-07 | 21.1 | 294.1 | 101.3 | 101300 | 2.012482e-05 | 39.0297 | 3.90297e-05 | 0.004776287 | 1.644512e-07 | 0.002032 | 4.736065e-11 | 0.11 | 111000 | 0.005139858 | 0.06 | 106000 | 4.137149 | 5 | 1.597415e-07 | 106480.1 | 7.711112e-15 | 4643631637.9
81 | 1.35 | 20 | 29.146 | 4.857667e-07 | 21.1 | 294.1 | 101.3 | 101300 | 2.012482e-05 | 41.4802 | 4.14802e-05 | 0.004776287 | 1.747763e-07 | 0.002032 | 4.736065e-11 | 0.11 | 111000 | 0.005139858 | 0.06 | 106000 | 4.396901 | 5 | 1.715322e-07 | 106150.2 | 8.306034e-15 | 5001893434.4
84 | 1.4 | 20 | 29.146 | 4.857667e-07 | 21.1 | 294.1 | 101.3 | 101300 | 2.012482e-05 | 35.29208 | 3.529208e-05 | 0.004776287 | 1.487027e-07 | 0.002032 | 4.736065e-11 | 0.11 | 111000 | 0.005139858 | 0.06 | 106000 | 3.74096 | 5 | 1.41666e-07 | 106986.9 | 6.806147e-15 | 4098661960.2
87 | 1.45 | 20 | 29.146 | 4.857667e-07 | 21.1 | 294.1 | 101.3 | 101300 | 2.012482e-05 | 30.86139 | 3.086139e-05 | 0.004776287 | 1.300341e-07 | 0.002032 | 4.736065e-11 | 0.11 | 111000 | 0.005139858 | 0.06 | 106000 | 3.271307 | 5 | 1.200727e-07 | 107593.8 | 5.73616e-15 | 3454315427.5
90 | 1.5 | 20 | 29.146 | 4.857667e-07 | 21.1 | 294.1 | 101.3 | 101300 | 2.012482e-05 | 43.83168 | 4.383168e-05 | 0.004776287 | 1.846843e-07 | 0.002032 | 4.736065e-11 | 0.11 | 111000 | 0.005139858 | 0.06 | 106000 | 4.646158 | 5 | 1.828063e-07 | 105835.3 | 8.878322e-15 | 5346525481.5
93 | 1.55 | 20 | 29.146 | 4.857667e-07 | 21.1 | 294.1 | 101.3 | 101300 | 2.012482e-05 | 44.5 | 4.45e-05 | 0.004776287 | 1.875002e-07 | 0.002032 | 4.736065e-11 | 0.11 | 111000 | 0.005139858 | 0.06 | 106000 | 4.717 | 5 | 1.860038e-07 | 105746 | 9.041245e-15 | 5444637484.6
96 | 1.6 | 20 | 29.146 | 4.857667e-07 | 21.1 | 294.1 | 101.3 | 101300 | 2.012482e-05 | 41.33168 | 4.133168e-05 | 0.004776287 | 1.741505e-07 | 0.002032 | 4.736065e-11 | 0.11 | 111000 | 0.005139858 | 0.06 | 106000 | 4.381158 | 5 | 1.708188e-07 | 106170.2 | 8.269937e-15 | 4980156036.6
99 | 1.65 | 20 | 29.146 | 4.857667e-07 | 21.1 | 294.1 | 101.3 | 101300 | 2.012482e-05 | 38.43564 | 3.843564e-05 | 0.004776287 | 1.619481e-07 | 0.002032 | 4.736065e-11 | 0.11 | 111000 | 0.005139858 | 0.06 | 106000 | 4.074178 | 5 | 1.568762e-07 | 106560.4 | 7.567093e-15 | 4556903384.4
102 | 1.7 | 20 | 29.146 | 4.857667e-07 | 21.1 | 294.1 | 101.3 | 101300 | 2.012482e-05 | 41.87624 | 4.187624e-05 | 0.004776287 | 1.76445e-07 | 0.002032 | 4.736065e-11 | 0.11 | 111000 | 0.005139858 | 0.06 | 106000 | 4.438881 | 5 | 1.734336e-07 | 106097.1 | 8.402318e-15 | 5059876087.1
105 | 1.75 | 20 | 29.146 | 4.857667e-07 | 21.1 | 294.1 | 101.3 | 101300 | 2.012482e-05 | 39.9703 | 3.99703e-05 | 0.004776287 | 1.684144e-07 | 0.002032 | 4.736065e-11 | 0.11 | 111000 | 0.005139858 | 0.06 | 106000 | 4.236851 | 5 | 1.642725e-07 | 106353.3 | 7.9393e-15 | 4781046706.8
108 | 1.8 | 20 | 29.146 | 4.857667e-07 | 21.1 | 294.1 | 101.3 | 101300 | 2.012482e-05 | 38.31188 | 3.831188e-05 | 0.004776287 | 1.614266e-07 | 0.002032 | 4.736065e-11 | 0.11 | 111000 | 0.005139858 | 0.06 | 106000 | 4.061059 | 5 | 1.562789e-07 | 106577.1 | 7.537098e-15 | 4538840659.9
111 | 1.85 | 20 | 29.146 | 4.857667e-07 | 21.1 | 294.1 | 101.3 | 101300 | 2.012482e-05 | 40.98515 | 4.098515e-05 | 0.004776287 | 1.726904e-07 | 0.002032 | 4.736065e-11 | 0.11 | 111000 | 0.005139858 | 0.06 | 106000 | 4.344426 | 5 | 1.691538e-07 | 106216.7 | 8.185733e-15 | 4929448189.3
114 | 1.9 | 20 | 29.146 | 4.857667e-07 | 21.1 | 294.1 | 101.3 | 101300 | 2.012482e-05 | 42.61881 | 4.261881e-05 | 0.004776287 | 1.795738e-07 | 0.002032 | 4.736065e-11 | 0.11 | 111000 | 0.005139858 | 0.06 | 106000 | 4.517594 | 5 | 1.769959e-07 | 105997.5 | 8.58296e-15 | 5168658590.4
117 | 1.95 | 20 | 29.146 | 4.857667e-07 | 21.1 | 294.1 | 101.3 | 101300 | 2.012482e-05 | 41.77723 | 4.177723e-05 | 0.004776287 | 1.760278e-07 | 0.002032 | 4.736065e-11 | 0.11 | 111000 | 0.005139858 | 0.06 | 106000 | 4.428386 | 5 | 1.729584e-07 | 106110.4 | 8.378243e-15 | 5045378191.2
120 | 2 | 20 | 29.146 | 4.857667e-07 | 21.1 | 294.1 | 101.3 | 101300 | 2.012482e-05 | 44.87129 | 4.487129e-05 | 0.004776287 | 1.890646e-07 | 0.002032 | 4.736065e-11 | 0.11 | 111000 | 0.005139858 | 0.06 | 106000 | 4.756356 | 5 | 1.87779e-07 | 105696.5 | 9.131812e-15 | 5499176916.9
123 | 2.05 | 20 | 29.146 | 4.857667e-07 | 21.1 | 294.1 | 101.3 | 101300 | 2.012482e-05 | 41.9505 | 4.19505e-05 | 0.004776287 | 1.767579e-07 | 0.002032 | 4.736065e-11 | 0.11 | 111000 | 0.005139858 | 0.06 | 106000 | 4.446752 | 5 | 1.7379e-07 | 106087.1 | 8.420376e-15 | 5070750493.1
126 | 2.1 | 20 | 29.146 | 4.857667e-07 | 21.1 | 294.1 | 101.3 | 101300 | 2.012482e-05 | 47.64356 | 4.764356e-05 | 0.004776287 | 2.007456e-07 | 0.002032 | 4.736065e-11 | 0.11 | 111000 | 0.005139858 | 0.06 | 106000 | 5.050218 | 5 | 2.010066e-07 | 105327.8 | 9.809328e-15 | 5907177501.2
129 | 2.15 | 20 | 29.146 | 4.857667e-07 | 21.1 | 294.1 | 101.3 | 101300 | 2.012482e-05 | 49.69802 | 4.969802e-05 | 0.004776287 | 2.09402e-07 | 0.002032 | 4.736065e-11 | 0.11 | 111000 | 0.005139858 | 0.06 | 106000 | 5.26799 | 5 | 2.107805e-07 | 105055.8 | 1.031296e-14 | 6210462349.2
132 | 2.2 | 20 | 29.146 | 4.857667e-07 | 21.1 | 294.1 | 101.3 | 101300 | 2.012482e-05 | 43.58416 | 4.358416e-05 | 0.004776287 | 1.836413e-07 | 0.002032 | 4.736065e-11 | 0.11 | 111000 | 0.005139858 | 0.06 | 106000 | 4.619921 | 5 | 1.816213e-07 | 105868.4 | 8.818012e-15 | 5310206639.6
135 | 2.25 | 20 | 29.146 | 4.857667e-07 | 21.1 | 294.1 | 101.3 | 101300 | 2.012482e-05 | 43.90594 | 4.390594e-05 | 0.004776287 | 1.849971e-07 | 0.002032 | 4.736065e-11 | 0.11 | 111000 | 0.005139858 | 0.06 | 106000 | 4.65403 | 5 | 1.831617e-07 | 105825.4 | 8.896418e-15 | 5357423115.1
138 | 2.3 | 20 | 29.146 | 4.857667e-07 | 21.1 | 294.1 | 101.3 | 101300 | 2.012482e-05 | 45.51485 | 4.551485e-05 | 0.004776287 | 1.917763e-07 | 0.002032 | 4.736065e-11 | 0.11 | 111000 | 0.005139858 | 0.06 | 106000 | 4.824574 | 5 | 1.908538e-07 | 105610.7 | 9.288888e-15 | 5593768494.9
141 | 2.35 | 20 | 29.146 | 4.857667e-07 | 21.1 | 294.1 | 101.3 | 101300 | 2.012482e-05 | 45.68812 | 4.568812e-05 | 0.004776287 | 1.925063e-07 | 0.002032 | 4.736065e-11 | 0.11 | 111000 | 0.005139858 | 0.06 | 106000 | 4.842941 | 5 | 1.916813e-07 | 105587.7 | 9.331199e-15 | 5619247882.9
144 | 2.4 | 20 | 29.146 | 4.857667e-07 | 21.1 | 294.1 | 101.3 | 101300 | 2.012482e-05 | 43.08911 | 4.308911e-05 | 0.004776287 | 1.815554e-07 | 0.002032 | 4.736065e-11 | 0.11 | 111000 | 0.005139858 | 0.06 | 106000 | 4.567446 | 5 | 1.792501e-07 | 105934.6 | 8.697441e-15 | 5237599109.0
147 | 2.45 | 20 | 29.146 | 4.857667e-07 | 21.1 | 294.1 | 101.3 | 101300 | 2.012482e-05 | 42.32178 | 4.232178e-05 | 0.004776287 | 1.783223e-07 | 0.002032 | 4.736065e-11 | 0.11 | 111000 | 0.005139858 | 0.06 | 106000 | 4.486109 | 5 | 1.755715e-07 | 106037.3 | 8.510686e-15 | 5125135280.4
150 | 2.5 | 20 | 29.146 | 4.857667e-07 | 21.1 | 294.1 | 101.3 | 101300 | 2.012482e-05 | 43.0396 | 4.30396e-05 | 0.004776287 | 1.813468e-07 | 0.002032 | 4.736065e-11 | 0.11 | 111000 | 0.005139858 | 0.06 | 106000 | 4.562198 | 5 | 1.790129e-07 | 105941.2 | 8.685388e-15 | 5230340543.9
153 | 2.55 | 20 | 29.146 | 4.857667e-07 | 21.1 | 294.1 | 101.3 | 101300 | 2.012482e-05 | 36.25743 | 3.625743e-05 | 0.004776287 | 1.527702e-07 | 0.002032 | 4.736065e-11 | 0.11 | 111000 | 0.005139858 | 0.06 | 106000 | 3.843287 | 5 | 1.463458e-07 | 106855.6 | 7.039632e-15 | 4239266309.5
156 | 2.6 | 20 | 29.146 | 4.857667e-07 | 21.1 | 294.1 | 101.3 | 101300 | 2.012482e-05 | 44.00495 | 4.400495e-05 | 0.004776287 | 1.854143e-07 | 0.002032 | 4.736065e-11 | 0.11 | 111000 | 0.005139858 | 0.06 | 106000 | 4.664525 | 5 | 1.836356e-07 | 105812.1 | 8.920549e-15 | 5371954723.2
159 | 2.65 | 20 | 29.146 | 4.857667e-07 | 21.1 | 294.1 | 101.3 | 101300 | 2.012482e-05 | 43.53465 | 4.353465e-05 | 0.004776287 | 1.834327e-07 | 0.002032 | 4.736065e-11 | 0.11 | 111000 | 0.005139858 | 0.06 | 106000 | 4.614673 | 5 | 1.813843e-07 | 105875 | 8.805952e-15 | 5302944084.4
162 | 2.7 | 20 | 29.146 | 4.857667e-07 | 21.1 | 294.1 | 101.3 | 101300 | 2.012482e-05 | 44.4505 | 4.44505e-05 | 0.004776287 | 1.872916e-07 | 0.002032 | 4.736065e-11 | 0.11 | 111000 | 0.005139858 | 0.06 | 106000 | 4.711752 | 5 | 1.857671e-07 | 105752.6 | 9.029172e-15 | 5437367341.8
165 | 2.75 | 20 | 29.146 | 4.857667e-07 | 21.1 | 294.1 | 101.3 | 101300 | 2.012482e-05 | 36.43069 | 3.643069e-05 | 0.004776287 | 1.535003e-07 | 0.002032 | 4.736065e-11 | 0.11 | 111000 | 0.005139858 | 0.06 | 106000 | 3.861653 | 5 | 1.471849e-07 | 106832 | 7.081556e-15 | 4264513182.4
168 | 2.8 | 20 | 29.146 | 4.857667e-07 | 21.1 | 294.1 | 101.3 | 101300 | 2.012482e-05 | 43.63366 | 4.363366e-05 | 0.004776287 | 1.838499e-07 | 0.002032 | 4.736065e-11 | 0.11 | 111000 | 0.005139858 | 0.06 | 106000 | 4.625168 | 5 | 1.818583e-07 | 105861.7 | 8.830072e-15 | 5317469598.1
171 | 2.85 | 20 | 29.146 | 4.857667e-07 | 21.1 | 294.1 | 101.3 | 101300 | 2.012482e-05 | 39.40099 | 3.940099e-05 | 0.004776287 | 1.660156e-07 | 0.002032 | 4.736065e-11 | 0.11 | 111000 | 0.005139858 | 0.06 | 106000 | 4.176505 | 5 | 1.615308e-07 | 106430 | 7.801163e-15 | 4697860187.8
174 | 2.9 | 20 | 29.146 | 4.857667e-07 | 21.1 | 294.1 | 101.3 | 101300 | 2.012482e-05 | 40.44059 | 4.044059e-05 | 0.004776287 | 1.703959e-07 | 0.002032 | 4.736065e-11 | 0.11 | 111000 | 0.005139858 | 0.06 | 106000 | 4.286703 | 5 | 1.665355e-07 | 106290 | 8.05347e-15 | 4849799863.8
177 | 2.95 | 20 | 29.146 | 4.857667e-07 | 21.1 | 294.1 | 101.3 | 101300 | 2.012482e-05 | 42.86634 | 4.286634e-05 | 0.004776287 | 1.806168e-07 | 0.002032 | 4.736065e-11 | 0.11 | 111000 | 0.005139858 | 0.06 | 106000 | 4.543832 | 5 | 1.781825e-07 | 105964.4 | 8.643206e-15 | 5204938668.2
180 | 3 | 20 | 29.146 | 4.857667e-07 | 21.1 | 294.1 | 101.3 | 101300 | 2.012482e-05 | 45.09406 | 4.509406e-05 | 0.004776287 | 1.900033e-07 | 0.002032 | 4.736065e-11 | 0.11 | 111000 | 0.005139858 | 0.06 | 106000 | 4.77997 | 5 | 1.888436e-07 | 105666.8 | 9.186171e-15 | 5531911981.3
183 | 3.05 | 20 | 29.146 | 4.857667e-07 | 21.1 | 294.1 | 101.3 | 101300 | 2.012482e-05 | 45.44059 | 4.544059e-05 | 0.004776287 | 1.914634e-07 | 0.002032 | 4.736065e-11 | 0.11 | 111000 | 0.005139858 | 0.06 | 106000 | 4.816703 | 5 | 1.904992e-07 | 105620.6 | 9.270758e-15 | 5582850381.1
186 | 3.1 | 20 | 29.146 | 4.857667e-07 | 21.1 | 294.1 | 101.3 | 101300 | 2.012482e-05 | 47.17327 | 4.717327e-05 | 0.004776287 | 1.98764e-07 | 0.002032 | 4.736065e-11 | 0.11 | 111000 | 0.005139858 | 0.06 | 106000 | 5.000366 | 5 | 1.987659e-07 | 105390.2 | 9.694228e-15 | 5837864342.8
189 | 3.15 | 20 | 29.146 | 4.857667e-07 | 21.1 | 294.1 | 101.3 | 101300 | 2.012482e-05 | 45.16832 | 4.516832e-05 | 0.004776287 | 1.903162e-07 | 0.002032 | 4.736065e-11 | 0.11 | 111000 | 0.005139858 | 0.06 | 106000 | 4.787842 | 5 | 1.891985e-07 | 105656.9 | 9.204294e-15 | 5542825585.1
192 | 3.2 | 20 | 29.146 | 4.857667e-07 | 21.1 | 294.1 | 101.3 | 101300 | 2.012482e-05 | 43.28713 | 4.328713e-05 | 0.004776287 | 1.823898e-07 | 0.002032 | 4.736065e-11 | 0.11 | 111000 | 0.005139858 | 0.06 | 106000 | 4.588436 | 5 | 1.801988e-07 | 105908.1 | 8.745661e-15 | 5266637331.5
195 | 3.25 | 20 | 29.146 | 4.857667e-07 | 21.1 | 294.1 | 101.3 | 101300 | 2.012482e-05 | 41.10891 | 4.110891e-05 | 0.004776287 | 1.732119e-07 | 0.002032 | 4.736065e-11 | 0.11 | 111000 | 0.005139858 | 0.06 | 106000 | 4.357545 | 5 | 1.697485e-07 | 106200.1 | 8.215802e-15 | 4947556098.5
198 | 3.3 | 20 | 29.146 | 4.857667e-07 | 21.1 | 294.1 | 101.3 | 101300 | 2.012482e-05 | 39.82178 | 3.982178e-05 | 0.004776287 | 1.677886e-07 | 0.002032 | 4.736065e-11 | 0.11 | 111000 | 0.005139858 | 0.06 | 106000 | 4.221109 | 5 | 1.635575e-07 | 106373.3 | 7.903257e-15 | 4759341598.9
201 | 3.35 | 20 | 29.146 | 4.857667e-07 | 21.1 | 294.1 | 101.3 | 101300 | 2.012482e-05 | 37.49505 | 3.749505e-05 | 0.004776287 | 1.579849e-07 | 0.002032 | 4.736065e-11 | 0.11 | 111000 | 0.005139858 | 0.06 | 106000 | 3.974475 | 5 | 1.523338e-07 | 106687.7 | 7.339213e-15 | 4419673934.9
204 | 3.4 | 20 | 29.146 | 4.857667e-07 | 21.1 | 294.1 | 101.3 | 101300 | 2.012482e-05 | 43.88119 | 4.388119e-05 | 0.004776287 | 1.848928e-07 | 0.002032 | 4.736065e-11 | 0.11 | 111000 | 0.005139858 | 0.06 | 106000 | 4.651406 | 5 | 1.830433e-07 | 105828.7 | 8.890386e-15 | 5353790468.6
207 | 3.45 | 20 | 29.146 | 4.857667e-07 | 21.1 | 294.1 | 101.3 | 101300 | 2.012482e-05 | 45.58911 | 4.558911e-05 | 0.004776287 | 1.920892e-07 | 0.002032 | 4.736065e-11 | 0.11 | 111000 | 0.005139858 | 0.06 | 106000 | 4.832446 | 5 | 1.912085e-07 | 105600.9 | 9.30702e-15 | 5604687582.0
210 | 3.5 | 20 | 29.146 | 4.857667e-07 | 21.1 | 294.1 | 101.3 | 101300 | 2.012482e-05 | 36.55446 | 3.655446e-05 | 0.004776287 | 1.540218e-07 | 0.002032 | 4.736065e-11 | 0.11 | 111000 | 0.005139858 | 0.06 | 106000 | 3.874772 | 5 | 1.477841e-07 | 106815.2 | 7.111506e-15 | 4282548639.7
213 | 3.55 | 20 | 29.146 | 4.857667e-07 | 21.1 | 294.1 | 101.3 | 101300 | 2.012482e-05 | 42.19802 | 4.219802e-05 | 0.004776287 | 1.778008e-07 | 0.002032 | 4.736065e-11 | 0.11 | 111000 | 0.005139858 | 0.06 | 106000 | 4.47299 | 5 | 1.749778e-07 | 106053.9 | 8.480579e-15 | 5107004644.0
216 | 3.6 | 20 | 29.146 | 4.857667e-07 | 21.1 | 294.1 | 101.3 | 101300 | 2.012482e-05 | 47.5198 | 4.75198e-05 | 0.004776287 | 2.002241e-07 | 0.002032 | 4.736065e-11 | 0.11 | 111000 | 0.005139858 | 0.06 | 106000 | 5.037099 | 5 | 2.004171e-07 | 105344.2 | 9.779032e-15 | 5888933178.6
219 | 3.65 | 20 | 29.146 | 4.857667e-07 | 21.1 | 294.1 | 101.3 | 101300 | 2.012482e-05 | 46.0099 | 4.60099e-05 | 0.004776287 | 1.938622e-07 | 0.002032 | 4.736065e-11 | 0.11 | 111000 | 0.005139858 | 0.06 | 106000 | 4.87705 | 5 | 1.932174e-07 | 105544.8 | 9.409799e-15 | 5666580908.8
222 | 3.7 | 20 | 29.146 | 4.857667e-07 | 21.1 | 294.1 | 101.3 | 101300 | 2.012482e-05 | 42.42079 | 4.242079e-05 | 0.004776287 | 1.787395e-07 | 0.002032 | 4.736065e-11 | 0.11 | 111000 | 0.005139858 | 0.06 | 106000 | 4.496604 | 5 | 1.760464e-07 | 106024.1 | 8.534775e-15 | 5139641510.9
225 | 3.75 | 20 | 29.146 | 4.857667e-07 | 21.1 | 294.1 | 101.3 | 101300 | 2.012482e-05 | 49.12871 | 4.912871e-05 | 0.004776287 | 2.070032e-07 | 0.002032 | 4.736065e-11 | 0.11 | 111000 | 0.005139858 | 0.06 | 106000 | 5.207644 | 5 | 2.080744e-07 | 105131.1 | 1.017326e-14 | 6126337325.8
228 | 3.8 | 20 | 29.146 | 4.857667e-07 | 21.1 | 294.1 | 101.3 | 101300 | 2.012482e-05 | 41.60396 | 4.160396e-05 | 0.004776287 | 1.752978e-07 | 0.002032 | 4.736065e-11 | 0.11 | 111000 | 0.005139858 | 0.06 | 106000 | 4.41002 | 5 | 1.721265e-07 | 106133.6 | 8.336118e-15 | 5020010462.0
231 | 3.85 | 20 | 29.146 | 4.857667e-07 | 21.1 | 294.1 | 101.3 | 101300 | 2.012482e-05 | 46.38119 | 4.638119e-05 | 0.004776287 | 1.954266e-07 | 0.002032 | 4.736065e-11 | 0.11 | 111000 | 0.005139858 | 0.06 | 106000 | 4.916406 | 5 | 1.949891e-07 | 105495.5 | 9.50053e-15 | 5721219031.0
234 | 3.9 | 20 | 29.146 | 4.857667e-07 | 21.1 | 294.1 | 101.3 | 101300 | 2.012482e-05 | 38.70792 | 3.870792e-05 | 0.004776287 | 1.630954e-07 | 0.002032 | 4.736065e-11 | 0.11 | 111000 | 0.005139858 | 0.06 | 106000 | 4.10304 | 5 | 1.581898e-07 | 106523.6 | 7.633092e-15 | 4596648200.9
237 | 3.95 | 20 | 29.146 | 4.857667e-07 | 21.1 | 294.1 | 101.3 | 101300 | 2.012482e-05 | 41.62871 | 4.162871e-05 | 0.004776287 | 1.754021e-07 | 0.002032 | 4.736065e-11 | 0.11 | 111000 | 0.005139858 | 0.06 | 106000 | 4.412644 | 5 | 1.722453e-07 | 106130.3 | 8.342136e-15 | 5023634144.8
240 | 4 | 20 | 29.146 | 4.857667e-07 | 21.1 | 294.1 | 101.3 | 101300 | 2.012482e-05 | 43.53465 | 4.353465e-05 | 0.004776287 | 1.834327e-07 | 0.002032 | 4.736065e-11 | 0.11 | 111000 | 0.005139858 | 0.06 | 106000 | 4.614673 | 5 | 1.813843e-07 | 105875 | 8.805952e-15 | 5302944084.4
243 | 4.05 | 20 | 29.146 | 4.857667e-07 | 21.1 | 294.1 | 101.3 | 101300 | 2.012482e-05 | 40.34158 | 4.034158e-05 | 0.004776287 | 1.699788e-07 | 0.002032 | 4.736065e-11 | 0.11 | 111000 | 0.005139858 | 0.06 | 106000 | 4.276208 | 5 | 1.660592e-07 | 106303.3 | 8.02943e-15 | 4835322924.0
246 | 4.1 | 20 | 29.146 | 4.857667e-07 | 21.1 | 294.1 | 101.3 | 101300 | 2.012482e-05 | 38.95545 | 3.895545e-05 | 0.004776287 | 1.641383e-07 | 0.002032 | 4.736065e-11 | 0.11 | 111000 | 0.005139858 | 0.06 | 106000 | 4.129277 | 5 | 1.593835e-07 | 106490.2 | 7.693105e-15 | 4632788111.1
249 | 4.15 | 20 | 29.146 | 4.857667e-07 | 21.1 | 294.1 | 101.3 | 101300 | 2.012482e-05 | 39.35149 | 3.935149e-05 | 0.004776287 | 1.65807e-07 | 0.002032 | 4.736065e-11 | 0.11 | 111000 | 0.005139858 | 0.06 | 106000 | 4.171257 | 5 | 1.612923e-07 | 106436.7 | 7.789154e-15 | 4690628654.6
252 | 4.2 | 20 | 29.146 | 4.857667e-07 | 21.1 | 294.1 | 101.3 | 101300 | 2.012482e-05 | 38.01485 | 3.801485e-05 | 0.004776287 | 1.601751e-07 | 0.002032 | 4.736065e-11 | 0.11 | 111000 | 0.005139858 | 0.06 | 106000 | 4.029574 | 5 | 1.54845e-07 | 106617.3 | 7.465124e-15 | 4495497904.4
255 | 4.25 | 20 | 29.146 | 4.857667e-07 | 21.1 | 294.1 | 101.3 | 101300 | 2.012482e-05 | 46.05941 | 4.605941e-05 | 0.004776287 | 1.940707e-07 | 0.002032 | 4.736065e-11 | 0.11 | 111000 | 0.005139858 | 0.06 | 106000 | 4.882297 | 5 | 1.934537e-07 | 105538.3 | 9.421894e-15 | 5673864556.6
258 | 4.3 | 20 | 29.146 | 4.857667e-07 | 21.1 | 294.1 | 101.3 | 101300 | 2.012482e-05 | 45.26733 | 4.526733e-05 | 0.004776287 | 1.907333e-07 | 0.002032 | 4.736065e-11 | 0.11 | 111000 | 0.005139858 | 0.06 | 106000 | 4.798337 | 5 | 1.896715e-07 | 105643.7 | 9.22846e-15 | 5557378553.7
261 | 4.35 | 20 | 29.146 | 4.857667e-07 | 21.1 | 294.1 | 101.3 | 101300 | 2.012482e-05 | 46.23267 | 4.623267e-05 | 0.004776287 | 1.948008e-07 | 0.002032 | 4.736065e-11 | 0.11 | 111000 | 0.005139858 | 0.06 | 106000 | 4.900663 | 5 | 1.942805e-07 | 105515.2 | 9.464232e-15 | 5699360795.9
264 | 4.4 | 20 | 29.146 | 4.857667e-07 | 21.1 | 294.1 | 101.3 | 101300 | 2.012482e-05 | 37.69307 | 3.769307e-05 | 0.004776287 | 1.588193e-07 | 0.002032 | 4.736065e-11 | 0.11 | 111000 | 0.005139858 | 0.06 | 106000 | 3.995465 | 5 | 1.532907e-07 | 106660.8 | 7.387173e-15 | 4448555435.5
267 | 4.45 | 20 | 29.146 | 4.857667e-07 | 21.1 | 294.1 | 101.3 | 101300 | 2.012482e-05 | 46.85149 | 4.685149e-05 | 0.004776287 | 1.974082e-07 | 0.002032 | 4.736065e-11 | 0.11 | 111000 | 0.005139858 | 0.06 | 106000 | 4.966257 | 5 | 1.97232e-07 | 105433 | 9.615515e-15 | 5790463273.7
270 | 4.5 | 20 | 29.146 | 4.857667e-07 | 21.1 | 294.1 | 101.3 | 101300 | 2.012482e-05 | 43.43564 | 4.343564e-05 | 0.004776287 | 1.830156e-07 | 0.002032 | 4.736065e-11 | 0.11 | 111000 | 0.005139858 | 0.06 | 106000 | 4.604178 | 5 | 1.809101e-07 | 105888.2 | 8.781834e-15 | 5288420181.0
273 | 4.55 | 20 | 29.146 | 4.857667e-07 | 21.1 | 294.1 | 101.3 | 101300 | 2.012482e-05 | 47.56931 | 4.756931e-05 | 0.004776287 | 2.004327e-07 | 0.002032 | 4.736065e-11 | 0.11 | 111000 | 0.005139858 | 0.06 | 106000 | 5.042347 | 5 | 2.006529e-07 | 105337.7 | 9.79115e-15 | 5896230562.0
276 | 4.6 | 20 | 29.146 | 4.857667e-07 | 21.1 | 294.1 | 101.3 | 101300 | 2.012482e-05 | 36.97525 | 3.697525e-05 | 0.004776287 | 1.557948e-07 | 0.002032 | 4.736065e-11 | 0.11 | 111000 | 0.005139858 | 0.06 | 106000 | 3.919376 | 5 | 1.498204e-07 | 106758.1 | 7.213354e-15 | 4343881782.1
279 | 4.65 | 20 | 29.146 | 4.857667e-07 | 21.1 | 294.1 | 101.3 | 101300 | 2.012482e-05 | 44.25248 | 4.425248e-05 | 0.004776287 | 1.864573e-07 | 0.002032 | 4.736065e-11 | 0.11 | 111000 | 0.005139858 | 0.06 | 106000 | 4.690762 | 5 | 1.848199e-07 | 105779.1 | 8.980888e-15 | 5408290931.5
282 | 4.7 | 20 | 29.146 | 4.857667e-07 | 21.1 | 294.1 | 101.3 | 101300 | 2.012482e-05 | 42.86634 | 4.286634e-05 | 0.004776287 | 1.806168e-07 | 0.002032 | 4.736065e-11 | 0.11 | 111000 | 0.005139858 | 0.06 | 106000 | 4.543832 | 5 | 1.781825e-07 | 105964.4 | 8.643206e-15 | 5204938668.2
285 | 4.75 | 20 | 29.146 | 4.857667e-07 | 21.1 | 294.1 | 101.3 | 101300 | 2.012482e-05 | 45.11881 | 4.511881e-05 | 0.004776287 | 1.901076e-07 | 0.002032 | 4.736065e-11 | 0.11 | 111000 | 0.005139858 | 0.06 | 106000 | 4.782594 | 5 | 1.889619e-07 | 105663.5 | 9.192211e-15 | 5535549742.5
288 | 4.8 | 20 | 29.146 | 4.857667e-07 | 21.1 | 294.1 | 101.3 | 101300 | 2.012482e-05 | 39.35149 | 3.935149e-05 | 0.004776287 | 1.65807e-07 | 0.002032 | 4.736065e-11 | 0.11 | 111000 | 0.005139858 | 0.06 | 106000 | 4.171257 | 5 | 1.612923e-07 | 106436.7 | 7.789154e-15 | 4690628654.6
291 | 4.85 | 20 | 29.146 | 4.857667e-07 | 21.1 | 294.1 | 101.3 | 101300 | 2.012482e-05 | 44.37624 | 4.437624e-05 | 0.004776287 | 1.869787e-07 | 0.002032 | 4.736065e-11 | 0.11 | 111000 | 0.005139858 | 0.06 | 106000 | 4.703881 | 5 | 1.854119e-07 | 105762.6 | 9.011064e-15 | 5426462909.0
294 | 4.9 | 20 | 29.146 | 4.857667e-07 | 21.1 | 294.1 | 101.3 | 101300 | 2.012482e-05 | 43.53465 | 4.353465e-05 | 0.004776287 | 1.834327e-07 | 0.002032 | 4.736065e-11 | 0.11 | 111000 | 0.005139858 | 0.06 | 106000 | 4.614673 | 5 | 1.813843e-07 | 105875 | 8.805952e-15 | 5302944084.4
297 | 4.95 | 20 | 29.146 | 4.857667e-07 | 21.1 | 294.1 | 101.3 | 101300 | 2.012482e-05 | 42.76733 | 4.276733e-05 | 0.004776287 | 1.801996e-07 | 0.002032 | 4.736065e-11 | 0.11 | 111000 | 0.005139858 | 0.06 | 106000 | 4.533337 | 5 | 1.777079e-07 | 105977.7 | 8.619106e-15 | 5190425467.5
300 | 5 | 20 | 29.146 | 4.857667e-07 | 21.1 | 294.1 | 101.3 | 101300 | 2.012482e-05 | 44.89604 | 4.489604e-05 | 0.004776287 | 1.891689e-07 | 0.002032 | 4.736065e-11 | 0.11 | 111000 | 0.005139858 | 0.06 | 106000 | 4.75898 | 5 | 1.878973e-07 | 105693.2 | 9.137851e-15 | 5502813721.9
303 | 5.05 | 20 | 29.146 | 4.857667e-07 | 21.1 | 294.1 | 101.3 | 101300 | 2.012482e-05 | 45.26733 | 4.526733e-05 | 0.004776287 | 1.907333e-07 | 0.002032 | 4.736065e-11 | 0.11 | 111000 | 0.005139858 | 0.06 | 106000 | 4.798337 | 5 | 1.896715e-07 | 105643.7 | 9.22846e-15 | 5557378553.7
306 | 5.1 | 20 | 29.146 | 4.857667e-07 | 21.1 | 294.1 | 101.3 | 101300 | 2.012482e-05 | 42.17327 | 4.217327e-05 | 0.004776287 | 1.776965e-07 | 0.002032 | 4.736065e-11 | 0.11 | 111000 | 0.005139858 | 0.06 | 106000 | 4.470366 | 5 | 1.74859e-07 | 106057.3 | 8.474558e-15 | 5103378802.5
309 | 5.15 | 20 | 29.146 | 4.857667e-07 | 21.1 | 294.1 | 101.3 | 101300 | 2.012482e-05 | 39.84653 | 3.984653e-05 | 0.004776287 | 1.678929e-07 | 0.002032 | 4.736065e-11 | 0.11 | 111000 | 0.005139858 | 0.06 | 106000 | 4.223733 | 5 | 1.636767e-07 | 106370 | 7.909264e-15 | 4762958905.4
312 | 5.2 | 20 | 29.146 | 4.857667e-07 | 21.1 | 294.1 | 101.3 | 101300 | 2.012482e-05 | 41.13366 | 4.113366e-05 | 0.004776287 | 1.733162e-07 | 0.002032 | 4.736065e-11 | 0.11 | 111000 | 0.005139858 | 0.06 | 106000 | 4.360168 | 5 | 1.698675e-07 | 106196.8 | 8.221817e-15 | 4951177951.0
315 | 5.25 | 20 | 29.146 | 4.857667e-07 | 21.1 | 294.1 | 101.3 | 101300 | 2.012482e-05 | 45.06931 | 4.506931e-05 | 0.004776287 | 1.89899e-07 | 0.002032 | 4.736065e-11 | 0.11 | 111000 | 0.005139858 | 0.06 | 106000 | 4.777347 | 5 | 1.887254e-07 | 105670.1 | 9.18013e-15 | 5528274326.7
318 | 5.3 | 20 | 29.146 | 4.857667e-07 | 21.1 | 294.1 | 101.3 | 101300 | 2.012482e-05 | 42.61881 | 4.261881e-05 | 0.004776287 | 1.795738e-07 | 0.002032 | 4.736065e-11 | 0.11 | 111000 | 0.005139858 | 0.06 | 106000 | 4.517594 | 5 | 1.769959e-07 | 105997.5 | 8.58296e-15 | 5168658590.4
321 | 5.35 | 20 | 29.146 | 4.857667e-07 | 21.1 | 294.1 | 101.3 | 101300 | 2.012482e-05 | 46.70297 | 4.670297e-05 | 0.004776287 | 1.967824e-07 | 0.002032 | 4.736065e-11 | 0.11 | 111000 | 0.005139858 | 0.06 | 106000 | 4.950515 | 5 | 1.965239e-07 | 105452.7 | 9.579197e-15 | 5768592298.5
324 | 5.4 | 20 | 29.146 | 4.857667e-07 | 21.1 | 294.1 | 101.3 | 101300 | 2.012482e-05 | 41.50495 | 4.150495e-05 | 0.004776287 | 1.748806e-07 | 0.002032 | 4.736065e-11 | 0.11 | 111000 | 0.005139858 | 0.06 | 106000 | 4.399525 | 5 | 1.71651e-07 | 106146.9 | 8.31205e-15 | 5005516655.5
327 | 5.45 | 20 | 29.146 | 4.857667e-07 | 21.1 | 294.1 | 101.3 | 101300 | 2.012482e-05 | 45.58911 | 4.558911e-05 | 0.004776287 | 1.920892e-07 | 0.002032 | 4.736065e-11 | 0.11 | 111000 | 0.005139858 | 0.06 | 106000 | 4.832446 | 5 | 1.912085e-07 | 105600.9 | 9.30702e-15 | 5604687582.0
330 | 5.5 | 20 | 29.146 | 4.857667e-07 | 21.1 | 294.1 | 101.3 | 101300 | 2.012482e-05 | 42.44554 | 4.244554e-05 | 0.004776287 | 1.788438e-07 | 0.002032 | 4.736065e-11 | 0.11 | 111000 | 0.005139858 | 0.06 | 106000 | 4.499228 | 5 | 1.761651e-07 | 106020.8 | 8.540798e-15 | 5143268308.4
333 | 5.55 | 20 | 29.146 | 4.857667e-07 | 21.1 | 294.1 | 101.3 | 101300 | 2.012482e-05 | 43.43564 | 4.343564e-05 | 0.004776287 | 1.830156e-07 | 0.002032 | 4.736065e-11 | 0.11 | 111000 | 0.005139858 | 0.06 | 106000 | 4.604178 | 5 | 1.809101e-07 | 105888.2 | 8.781834e-15 | 5288420181.0
336 | 5.6 | 20 | 29.146 | 4.857667e-07 | 21.1 | 294.1 | 101.3 | 101300 | 2.012482e-05 | 41.0099 | 4.10099e-05 | 0.004776287 | 1.727947e-07 | 0.002032 | 4.736065e-11 | 0.11 | 111000 | 0.005139858 | 0.06 | 106000 | 4.34705 | 5 | 1.692727e-07 | 106213.4 | 8.191746e-15 | 4933069591.1
[25 empty] | 8.647334e-15 | 5207424711.9

## 500C_5 mm Flibe_coated+dewar_2
Time (min) | Time (h) | Sweep gas flow rate N2 equivalent (std. ml/min) | Sweep gas flow rate Ar equivalent (std. ml/min) | Sweep gas flow rate Q (std. m3/s) | Temp of sweep gas for standard condition (DegC) | Temp of sweep gas for standard condition, T (K) | Pressure of sweep gas for standard condition (kPa-a) | Pressure of sweep gas for standard condition, P (Pa) | mol/s for sweep gas (n) | Measured PPM by GC | Mole fraction of H2 in Ar (C) | Area of layer, A (m2) | Permeation flux J (mol/m2-s) | Thickness of Ni membrane, LNi (m) | Avg. 1D Permeability of Ni membrane at 500C established from dry runs ØNi (mol/m.s.Pa^0.5) | Upstream volume total pressure (bar-g) | Upstream volume H2 pressure due to partial Ar displacement through dilution purging Pup(Pa) | Thickness of salt layer at 500C, LFLiBe (m) | Downstream total pressure (bar-g) | Downstream total pressure (Pa) | Downstream H2 pressure Pdown, FLiBe (Pa) | H2 partial pressure in glovebox, PGB (Pa) | Jeffective (mol/m2-s) | Pressure at Ni-salt interface (Pa) | 1D Permeability, Ø1D = Jeff.LFLiBe/(Pinterface - Pdown) (mol/m.s.Pa) | 1D Permeability, Ø1D = Jeff.LFLiBe/(Pinterface - Pdown) (H2/m.s.Pa)
0 | 0 | 20 | 29.146 | 4.857667e-07 | 21.1 | 294.1 | 101.3 | 101300 | 2.012482e-05 | 18.55941 | 1.855941e-05 | 0.004776287 | 7.819983e-08 | 0.002032 | 4.736065e-11 | 0.05 | 105000 | 0.005139858 | 0.08 | 108000 | 2.004416 | 3 | 7.082824e-08 | 103039.8 | 3.53314e-15 | 2127657185.2
3 | 0.05 | 20 | 29.146 | 4.857667e-07 | 21.1 | 294.1 | 101.3 | 101300 | 2.012482e-05 | 20.31683 | 2.031683e-05 | 0.004776287 | 8.560472e-08 | 0.002032 | 4.736065e-11 | 0.05 | 105000 | 0.005139858 | 0.08 | 108000 | 2.194218 | 3 | 7.976012e-08 | 102793.9 | 3.988216e-15 | 2401703681.1
6 | 0.1 | 20 | 29.146 | 4.857667e-07 | 21.1 | 294.1 | 101.3 | 101300 | 2.012482e-05 | 22.17327 | 2.217327e-05 | 0.004776287 | 9.342679e-08 | 0.002032 | 4.736065e-11 | 0.05 | 105000 | 0.005139858 | 0.08 | 108000 | 2.394713 | 3 | 8.912506e-08 | 102536.5 | 4.467688e-15 | 2690441564.5
9 | 0.15 | 20 | 29.146 | 4.857667e-07 | 21.1 | 294.1 | 101.3 | 101300 | 2.012482e-05 | 18.26238 | 1.826238e-05 | 0.004776287 | 7.69483e-08 | 0.002032 | 4.736065e-11 | 0.05 | 105000 | 0.005139858 | 0.08 | 108000 | 1.972337 | 3 | 6.931159e-08 | 103081.6 | 3.456083e-15 | 2081252936.1
12 | 0.2 | 20 | 29.146 | 4.857667e-07 | 21.1 | 294.1 | 101.3 | 101300 | 2.012482e-05 | 20.31683 | 2.031683e-05 | 0.004776287 | 8.560472e-08 | 0.002032 | 4.736065e-11 | 0.05 | 105000 | 0.005139858 | 0.08 | 108000 | 2.194218 | 3 | 7.976012e-08 | 102793.9 | 3.988216e-15 | 2401703681.1
15 | 0.25 | 20 | 29.146 | 4.857667e-07 | 21.1 | 294.1 | 101.3 | 101300 | 2.012482e-05 | 20.24257 | 2.024257e-05 | 0.004776287 | 8.529184e-08 | 0.002032 | 4.736065e-11 | 0.05 | 105000 | 0.005139858 | 0.08 | 108000 | 2.186198 | 3 | 7.938409e-08 | 102804.3 | 3.969014e-15 | 2390139940.8
18 | 0.3 | 20 | 29.146 | 4.857667e-07 | 21.1 | 294.1 | 101.3 | 101300 | 2.012482e-05 | 18.78218 | 1.878218e-05 | 0.004776287 | 7.913848e-08 | 0.002032 | 4.736065e-11 | 0.05 | 105000 | 0.005139858 | 0.08 | 108000 | 2.028475 | 3 | 7.196434e-08 | 103008.5 | 3.590904e-15 | 2162442421.1
21 | 0.35 | 20 | 29.146 | 4.857667e-07 | 21.1 | 294.1 | 101.3 | 101300 | 2.012482e-05 | 22.96535 | 2.296535e-05 | 0.004776287 | 9.676421e-08 | 0.002032 | 4.736065e-11 | 0.05 | 105000 | 0.005139858 | 0.08 | 108000 | 2.480257 | 3 | 9.310104e-08 | 102427.2 | 4.671977e-15 | 2813464683.2
24 | 0.4 | 20 | 29.146 | 4.857667e-07 | 21.1 | 294.1 | 101.3 | 101300 | 2.012482e-05 | 20.0198 | 2.00198e-05 | 0.004776287 | 8.435319e-08 | 0.002032 | 4.736065e-11 | 0.05 | 105000 | 0.005139858 | 0.08 | 108000 | 2.162139 | 3 | 7.825528e-08 | 102835.3 | 3.911393e-15 | 2355441164.2
27 | 0.45 | 20 | 29.146 | 4.857667e-07 | 21.1 | 294.1 | 101.3 | 101300 | 2.012482e-05 | 14.84653 | 1.484653e-05 | 0.004776287 | 6.255569e-08 | 0.002032 | 4.736065e-11 | 0.05 | 105000 | 0.005139858 | 0.08 | 108000 | 1.603426 | 3 | 5.169942e-08 | 103567.4 | 2.565786e-15 | 1545116522.6
30 | 0.5 | 20 | 29.146 | 4.857667e-07 | 21.1 | 294.1 | 101.3 | 101300 | 2.012482e-05 | 19.9703 | 1.99703e-05 | 0.004776287 | 8.41446e-08 | 0.002032 | 4.736065e-11 | 0.05 | 105000 | 0.005139858 | 0.08 | 108000 | 2.156792 | 3 | 7.80043e-08 | 102842.3 | 3.898586e-15 | 2347728751.2
33 | 0.55 | 20 | 29.146 | 4.857667e-07 | 21.1 | 294.1 | 101.3 | 101300 | 2.012482e-05 | 26.20792 | 2.620792e-05 | 0.004776287 | 1.104268e-07 | 0.002032 | 4.736065e-11 | 0.05 | 105000 | 0.005139858 | 0.08 | 108000 | 2.830455 | 3 | 1.092694e-07 | 101983.7 | 5.507203e-15 | 3316437806.6
36 | 0.6 | 20 | 29.146 | 4.857667e-07 | 21.1 | 294.1 | 101.3 | 101300 | 2.012482e-05 | 25.24257 | 2.524257e-05 | 0.004776287 | 1.063593e-07 | 0.002032 | 4.736065e-11 | 0.05 | 105000 | 0.005139858 | 0.08 | 108000 | 2.726198 | 3 | 1.04473e-07 | 102115.2 | 5.258677e-15 | 3166775352.1
39 | 0.65 | 20 | 29.146 | 4.857667e-07 | 21.1 | 294.1 | 101.3 | 101300 | 2.012482e-05 | 25.9604 | 2.59604e-05 | 0.004776287 | 1.093838e-07 | 0.002032 | 4.736065e-11 | 0.05 | 105000 | 0.005139858 | 0.08 | 108000 | 2.803723 | 3 | 1.080409e-07 | 102017.4 | 5.443485e-15 | 3278066797.7
42 | 0.7 | 20 | 29.146 | 4.857667e-07 | 21.1 | 294.1 | 101.3 | 101300 | 2.012482e-05 | 24.62376 | 2.462376e-05 | 0.004776287 | 1.037519e-07 | 0.002032 | 4.736065e-11 | 0.05 | 105000 | 0.005139858 | 0.08 | 108000 | 2.659366 | 3 | 1.01391e-07 | 102199.7 | 5.09932e-15 | 3070810506.5
45 | 0.75 | 20 | 29.146 | 4.857667e-07 | 21.1 | 294.1 | 101.3 | 101300 | 2.012482e-05 | 21.30693 | 2.130693e-05 | 0.004776287 | 8.977649e-08 | 0.002032 | 4.736065e-11 | 0.05 | 105000 | 0.005139858 | 0.08 | 108000 | 2.301149 | 3 | 8.476314e-08 | 102656.3 | 4.244065e-15 | 2555776220.8
48 | 0.8 | 20 | 29.146 | 4.857667e-07 | 21.1 | 294.1 | 101.3 | 101300 | 2.012482e-05 | 31.50495 | 3.150495e-05 | 0.004776287 | 1.327457e-07 | 0.002032 | 4.736065e-11 | 0.05 | 105000 | 0.005139858 | 0.08 | 108000 | 3.402535 | 3 | 1.353689e-07 | 101269.7 | 6.870761e-15 | 4137572035.1
51 | 0.85 | 20 | 29.146 | 4.857667e-07 | 21.1 | 294.1 | 101.3 | 101300 | 2.012482e-05 | 30.34158 | 3.034158e-05 | 0.004776287 | 1.278439e-07 | 0.002032 | 4.736065e-11 | 0.05 | 105000 | 0.005139858 | 0.08 | 108000 | 3.276891 | 3 | 1.296658e-07 | 101425.5 | 6.571178e-15 | 3957163533.2
54 | 0.9 | 20 | 29.146 | 4.857667e-07 | 21.1 | 294.1 | 101.3 | 101300 | 2.012482e-05 | 34.40099 | 3.440099e-05 | 0.004776287 | 1.449482e-07 | 0.002032 | 4.736065e-11 | 0.05 | 105000 | 0.005139858 | 0.08 | 108000 | 3.715307 | 3 | 1.495039e-07 | 100884.1 | 7.617225e-15 | 4587092630.1
57 | 0.95 | 20 | 29.146 | 4.857667e-07 | 21.1 | 294.1 | 101.3 | 101300 | 2.012482e-05 | 33.08911 | 3.308911e-05 | 0.004776287 | 1.394206e-07 | 0.002032 | 4.736065e-11 | 0.05 | 105000 | 0.005139858 | 0.08 | 108000 | 3.573624 | 3 | 1.431113e-07 | 101058.4 | 7.278938e-15 | 4383376347.5
60 | 1 | 20 | 29.146 | 4.857667e-07 | 21.1 | 294.1 | 101.3 | 101300 | 2.012482e-05 | 33.83168 | 3.383168e-05 | 0.004776287 | 1.425494e-07 | 0.002032 | 4.736065e-11 | 0.05 | 105000 | 0.005139858 | 0.08 | 108000 | 3.653822 | 3 | 1.467318e-07 | 100959.7 | 7.470388e-15 | 4498667545.4
63 | 1.05 | 20 | 29.146 | 4.857667e-07 | 21.1 | 294.1 | 101.3 | 101300 | 2.012482e-05 | 40.11881 | 4.011881e-05 | 0.004776287 | 1.690401e-07 | 0.002032 | 4.736065e-11 | 0.05 | 105000 | 0.005139858 | 0.08 | 108000 | 4.332832 | 3 | 1.771859e-07 | 100131 | 9.09558e-15 | 5477358241.8
66 | 1.1 | 20 | 29.146 | 4.857667e-07 | 21.1 | 294.1 | 101.3 | 101300 | 2.012482e-05 | 37.42079 | 3.742079e-05 | 0.004776287 | 1.57672e-07 | 0.002032 | 4.736065e-11 | 0.05 | 105000 | 0.005139858 | 0.08 | 108000 | 4.041446 | 3 | 1.641581e-07 | 100485.1 | 8.397099e-15 | 5056732911.6
69 | 1.15 | 20 | 29.146 | 4.857667e-07 | 21.1 | 294.1 | 101.3 | 101300 | 2.012482e-05 | 47.91584 | 4.791584e-05 | 0.004776287 | 2.018928e-07 | 0.002032 | 4.736065e-11 | 0.05 | 105000 | 0.005139858 | 0.08 | 108000 | 5.174911 | 3 | 2.145439e-07 | 99119.23 | 1.112582e-14 | 6699968642.6
72 | 1.2 | 20 | 29.146 | 4.857667e-07 | 21.1 | 294.1 | 101.3 | 101300 | 2.012482e-05 | 42.02475 | 4.202475e-05 | 0.004776287 | 1.770708e-07 | 0.002032 | 4.736065e-11 | 0.05 | 105000 | 0.005139858 | 0.08 | 108000 | 4.538673 | 3 | 1.863556e-07 | 99882.22 | 9.590146e-15 | 5775186061.0
75 | 1.25 | 20 | 29.146 | 4.857667e-07 | 21.1 | 294.1 | 101.3 | 101300 | 2.012482e-05 | 37.69307 | 3.769307e-05 | 0.004776287 | 1.588193e-07 | 0.002032 | 4.736065e-11 | 0.05 | 105000 | 0.005139858 | 0.08 | 108000 | 4.070851 | 3 | 1.654755e-07 | 100449.3 | 8.467509e-15 | 5099133705.0
78 | 1.3 | 20 | 29.146 | 4.857667e-07 | 21.1 | 294.1 | 101.3 | 101300 | 2.012482e-05 | 44.62376 | 4.462376e-05 | 0.004776287 | 1.880217e-07 | 0.002032 | 4.736065e-11 | 0.05 | 105000 | 0.005139858 | 0.08 | 108000 | 4.819366 | 3 | 1.988189e-07 | 99544.51 | 1.026627e-14 | 6182346731.2
81 | 1.35 | 20 | 29.146 | 4.857667e-07 | 21.1 | 294.1 | 101.3 | 101300 | 2.012482e-05 | 45.91089 | 4.591089e-05 | 0.004776287 | 1.93445e-07 | 0.002032 | 4.736065e-11 | 0.05 | 105000 | 0.005139858 | 0.08 | 108000 | 4.958376 | 3 | 2.049749e-07 | 99377.91 | 1.06019e-14 | 6384463550.0
84 | 1.4 | 20 | 29.146 | 4.857667e-07 | 21.1 | 294.1 | 101.3 | 101300 | 2.012482e-05 | 38.36139 | 3.836139e-05 | 0.004776287 | 1.616352e-07 | 0.002032 | 4.736065e-11 | 0.05 | 105000 | 0.005139858 | 0.08 | 108000 | 4.14303 | 3 | 1.687065e-07 | 100361.4 | 8.640405e-15 | 5203252001.2
87 | 1.45 | 20 | 29.146 | 4.857667e-07 | 21.1 | 294.1 | 101.3 | 101300 | 2.012482e-05 | 45.46535 | 4.546535e-05 | 0.004776287 | 1.915677e-07 | 0.002032 | 4.736065e-11 | 0.05 | 105000 | 0.005139858 | 0.08 | 108000 | 4.910257 | 3 | 2.028452e-07 | 99435.53 | 1.048566e-14 | 6314462966.8
90 | 1.5 | 20 | 29.146 | 4.857667e-07 | 21.1 | 294.1 | 101.3 | 101300 | 2.012482e-05 | 39.5 | 3.95e-05 | 0.004776287 | 1.664328e-07 | 0.002032 | 4.736065e-11 | 0.05 | 105000 | 0.005139858 | 0.08 | 108000 | 4.266 | 3 | 1.74203e-07 | 100212.1 | 8.935218e-15 | 5380788199.0
93 | 1.55 | 20 | 29.146 | 4.857667e-07 | 21.1 | 294.1 | 101.3 | 101300 | 2.012482e-05 | 44.87129 | 4.487129e-05 | 0.004776287 | 1.890646e-07 | 0.002032 | 4.736065e-11 | 0.05 | 105000 | 0.005139858 | 0.08 | 108000 | 4.846099 | 3 | 2.000036e-07 | 99512.44 | 1.033077e-14 | 6221190074.9
96 | 1.6 | 20 | 29.146 | 4.857667e-07 | 21.1 | 294.1 | 101.3 | 101300 | 2.012482e-05 | 48.16337 | 4.816337e-05 | 0.004776287 | 2.029358e-07 | 0.002032 | 4.736065e-11 | 0.05 | 105000 | 0.005139858 | 0.08 | 108000 | 5.201644 | 3 | 2.157236e-07 | 99087.36 | 1.11906e-14 | 6738978404.3
99 | 1.65 | 20 | 29.146 | 4.857667e-07 | 21.1 | 294.1 | 101.3 | 101300 | 2.012482e-05 | 43.43564 | 4.343564e-05 | 0.004776287 | 1.830156e-07 | 0.002032 | 4.736065e-11 | 0.05 | 105000 | 0.005139858 | 0.08 | 108000 | 4.69105 | 3 | 1.931271e-07 | 99698.66 | 9.956927e-15 | 5996061572.6
102 | 1.7 | 20 | 29.146 | 4.857667e-07 | 21.1 | 294.1 | 101.3 | 101300 | 2.012482e-05 | 48.33663 | 4.833663e-05 | 0.004776287 | 2.036658e-07 | 0.002032 | 4.736065e-11 | 0.05 | 105000 | 0.005139858 | 0.08 | 108000 | 5.220356 | 3 | 2.165492e-07 | 99065.06 | 1.123596e-14 | 6766293059.6
105 | 1.75 | 20 | 29.146 | 4.857667e-07 | 21.1 | 294.1 | 101.3 | 101300 | 2.012482e-05 | 39.92079 | 3.992079e-05 | 0.004776287 | 1.682058e-07 | 0.002032 | 4.736065e-11 | 0.05 | 105000 | 0.005139858 | 0.08 | 108000 | 4.311446 | 3 | 1.762317e-07 | 100157 | 9.044253e-15 | 5446449281.0
108 | 1.8 | 20 | 29.146 | 4.857667e-07 | 21.1 | 294.1 | 101.3 | 101300 | 2.012482e-05 | 44.59901 | 4.459901e-05 | 0.004776287 | 1.879174e-07 | 0.002032 | 4.736065e-11 | 0.05 | 105000 | 0.005139858 | 0.08 | 108000 | 4.816693 | 3 | 1.987005e-07 | 99547.71 | 1.025982e-14 | 6178463049.3
111 | 1.85 | 20 | 29.146 | 4.857667e-07 | 21.1 | 294.1 | 101.3 | 101300 | 2.012482e-05 | 44.84653 | 4.484653e-05 | 0.004776287 | 1.889603e-07 | 0.002032 | 4.736065e-11 | 0.05 | 105000 | 0.005139858 | 0.08 | 108000 | 4.843426 | 3 | 1.998851e-07 | 99515.64 | 1.032432e-14 | 6217305205.3
114 | 1.9 | 20 | 29.146 | 4.857667e-07 | 21.1 | 294.1 | 101.3 | 101300 | 2.012482e-05 | 44.5495 | 4.45495e-05 | 0.004776287 | 1.877088e-07 | 0.002032 | 4.736065e-11 | 0.05 | 105000 | 0.005139858 | 0.08 | 108000 | 4.811347 | 3 | 1.984635e-07 | 99554.13 | 1.024692e-14 | 6170696039.8
117 | 1.95 | 20 | 29.146 | 4.857667e-07 | 21.1 | 294.1 | 101.3 | 101300 | 2.012482e-05 | 47.59406 | 4.759406e-05 | 0.004776287 | 2.00537e-07 | 0.002032 | 4.736065e-11 | 0.05 | 105000 | 0.005139858 | 0.08 | 108000 | 5.140158 | 3 | 2.130097e-07 | 99160.68 | 1.104164e-14 | 6649275478.1
120 | 2 | 20 | 29.146 | 4.857667e-07 | 21.1 | 294.1 | 101.3 | 101300 | 2.012482e-05 | 43.68317 | 4.368317e-05 | 0.004776287 | 1.840585e-07 | 0.002032 | 4.736065e-11 | 0.05 | 105000 | 0.005139858 | 0.08 | 108000 | 4.717782 | 3 | 1.943136e-07 | 99666.52 | 1.002134e-14 | 6034849060.1
123 | 2.05 | 20 | 29.146 | 4.857667e-07 | 21.1 | 294.1 | 101.3 | 101300 | 2.012482e-05 | 42.59406 | 4.259406e-05 | 0.004776287 | 1.794695e-07 | 0.002032 | 4.736065e-11 | 0.05 | 105000 | 0.005139858 | 0.08 | 108000 | 4.600158 | 3 | 1.890896e-07 | 99808.09 | 9.738074e-15 | 5864268246.6
126 | 2.1 | 20 | 29.146 | 4.857667e-07 | 21.1 | 294.1 | 101.3 | 101300 | 2.012482e-05 | 46.50495 | 4.650495e-05 | 0.004776287 | 1.95948e-07 | 0.002032 | 4.736065e-11 | 0.05 | 105000 | 0.005139858 | 0.08 | 108000 | 5.022535 | 3 | 2.078127e-07 | 99301.16 | 1.075699e-14 | 6477859939.1
129 | 2.15 | 20 | 29.146 | 4.857667e-07 | 21.1 | 294.1 | 101.3 | 101300 | 2.012482e-05 | 40.63861 | 4.063861e-05 | 0.004776287 | 1.712303e-07 | 0.002032 | 4.736065e-11 | 0.05 | 105000 | 0.005139858 | 0.08 | 108000 | 4.38897 | 3 | 1.796894e-07 | 100063.1 | 9.230362e-15 | 5558524179.7
132 | 2.2 | 20 | 29.146 | 4.857667e-07 | 21.1 | 294.1 | 101.3 | 101300 | 2.012482e-05 | 41.10891 | 4.110891e-05 | 0.004776287 | 1.732119e-07 | 0.002032 | 4.736065e-11 | 0.05 | 105000 | 0.005139858 | 0.08 | 108000 | 4.439762 | 3 | 1.819527e-07 | 100001.7 | 9.352372e-15 | 5631998124.0
135 | 2.25 | 20 | 29.146 | 4.857667e-07 | 21.1 | 294.1 | 101.3 | 101300 | 2.012482e-05 | 41.30693 | 4.130693e-05 | 0.004776287 | 1.740462e-07 | 0.002032 | 4.736065e-11 | 0.05 | 105000 | 0.005139858 | 0.08 | 108000 | 4.461149 | 3 | 1.829052e-07 | 99975.81 | 9.403762e-15 | 5662945561.3
138 | 2.3 | 20 | 29.146 | 4.857667e-07 | 21.1 | 294.1 | 101.3 | 101300 | 2.012482e-05 | 36.87624 | 3.687624e-05 | 0.004776287 | 1.553776e-07 | 0.002032 | 4.736065e-11 | 0.05 | 105000 | 0.005139858 | 0.08 | 108000 | 3.982634 | 3 | 1.615215e-07 | 100556.8 | 8.256329e-15 | 4971961114.4
141 | 2.35 | 20 | 29.146 | 4.857667e-07 | 21.1 | 294.1 | 101.3 | 101300 | 2.012482e-05 | 46.57921 | 4.657921e-05 | 0.004776287 | 1.962609e-07 | 0.002032 | 4.736065e-11 | 0.05 | 105000 | 0.005139858 | 0.08 | 108000 | 5.030554 | 3 | 2.081673e-07 | 99291.57 | 1.077639e-14 | 6489539549.1
144 | 2.4 | 20 | 29.146 | 4.857667e-07 | 21.1 | 294.1 | 101.3 | 101300 | 2.012482e-05 | 42.56931 | 4.256931e-05 | 0.004776287 | 1.793653e-07 | 0.002032 | 4.736065e-11 | 0.05 | 105000 | 0.005139858 | 0.08 | 108000 | 4.597485 | 3 | 1.889708e-07 | 99811.31 | 9.731641e-15 | 5860393912.1
147 | 2.45 | 20 | 29.146 | 4.857667e-07 | 21.1 | 294.1 | 101.3 | 101300 | 2.012482e-05 | 46.97525 | 4.697525e-05 | 0.004776287 | 1.979296e-07 | 0.002032 | 4.736065e-11 | 0.05 | 105000 | 0.005139858 | 0.08 | 108000 | 5.073327 | 3 | 2.100577e-07 | 99240.46 | 1.087986e-14 | 6551849998.7
150 | 2.5 | 20 | 29.146 | 4.857667e-07 | 21.1 | 294.1 | 101.3 | 101300 | 2.012482e-05 | 45.4901 | 4.54901e-05 | 0.004776287 | 1.91672e-07 | 0.002032 | 4.736065e-11 | 0.05 | 105000 | 0.005139858 | 0.08 | 108000 | 4.912931 | 3 | 2.029635e-07 | 99432.33 | 1.049211e-14 | 6318350848.8
153 | 2.55 | 20 | 29.146 | 4.857667e-07 | 21.1 | 294.1 | 101.3 | 101300 | 2.012482e-05 | 45.26733 | 4.526733e-05 | 0.004776287 | 1.907333e-07 | 0.002032 | 4.736065e-11 | 0.05 | 105000 | 0.005139858 | 0.08 | 108000 | 4.888871 | 3 | 2.018982e-07 | 99461.16 | 1.043402e-14 | 6283364282.8
156 | 2.6 | 20 | 29.146 | 4.857667e-07 | 21.1 | 294.1 | 101.3 | 101300 | 2.012482e-05 | 42.4703 | 4.24703e-05 | 0.004776287 | 1.789481e-07 | 0.002032 | 4.736065e-11 | 0.05 | 105000 | 0.005139858 | 0.08 | 108000 | 4.586792 | 3 | 1.884955e-07 | 99824.19 | 9.705908e-15 | 5844897668.0
159 | 2.65 | 20 | 29.146 | 4.857667e-07 | 21.1 | 294.1 | 101.3 | 101300 | 2.012482e-05 | 49.17822 | 4.917822e-05 | 0.004776287 | 2.072118e-07 | 0.002032 | 4.736065e-11 | 0.05 | 105000 | 0.005139858 | 0.08 | 108000 | 5.311248 | 3 | 2.205568e-07 | 98956.86 | 1.145642e-14 | 6899056873.6
162 | 2.7 | 20 | 29.146 | 4.857667e-07 | 21.1 | 294.1 | 101.3 | 101300 | 2.012482e-05 | 47.81683 | 4.781683e-05 | 0.004776287 | 2.014756e-07 | 0.002032 | 4.736065e-11 | 0.05 | 105000 | 0.005139858 | 0.08 | 108000 | 5.164218 | 3 | 2.140719e-07 | 99131.98 | 1.109991e-14 | 6684368402.2
165 | 2.75 | 20 | 29.146 | 4.857667e-07 | 21.1 | 294.1 | 101.3 | 101300 | 2.012482e-05 | 50.11881 | 5.011881e-05 | 0.004776287 | 2.11175e-07 | 0.002032 | 4.736065e-11 | 0.05 | 105000 | 0.005139858 | 0.08 | 108000 | 5.412832 | 3 | 2.250312e-07 | 98836.11 | 1.170313e-14 | 7047624734.9
168 | 2.8 | 20 | 29.146 | 4.857667e-07 | 21.1 | 294.1 | 101.3 | 101300 | 2.012482e-05 | 38.4604 | 3.84604e-05 | 0.004776287 | 1.620524e-07 | 0.002032 | 4.736065e-11 | 0.05 | 105000 | 0.005139858 | 0.08 | 108000 | 4.153723 | 3 | 1.691849e-07 | 100348.4 | 8.666028e-15 | 5218682331.7
171 | 2.85 | 20 | 29.146 | 4.857667e-07 | 21.1 | 294.1 | 101.3 | 101300 | 2.012482e-05 | 40.78713 | 4.078713e-05 | 0.004776287 | 1.718561e-07 | 0.002032 | 4.736065e-11 | 0.05 | 105000 | 0.005139858 | 0.08 | 108000 | 4.40501 | 3 | 1.804043e-07 | 100043.7 | 9.268885e-15 | 5581722524.6
174 | 2.9 | 20 | 29.146 | 4.857667e-07 | 21.1 | 294.1 | 101.3 | 101300 | 2.012482e-05 | 57.5198 | 5.75198e-05 | 0.004776287 | 2.42359e-07 | 0.002032 | 4.736065e-11 | 0.05 | 105000 | 0.005139858 | 0.08 | 108000 | 6.212139 | 3 | 2.600811e-07 | 97892.83 | 1.365641e-14 | 8223891571.5
177 | 2.95 | 20 | 29.146 | 4.857667e-07 | 21.1 | 294.1 | 101.3 | 101300 | 2.012482e-05 | 47.61881 | 4.761881e-05 | 0.004776287 | 2.006413e-07 | 0.002032 | 4.736065e-11 | 0.05 | 105000 | 0.005139858 | 0.08 | 108000 | 5.142832 | 3 | 2.131278e-07 | 99157.49 | 1.104811e-14 | 6653174172.5
180 | 3 | 20 | 29.146 | 4.857667e-07 | 21.1 | 294.1 | 101.3 | 101300 | 2.012482e-05 | 45.66337 | 4.566337e-05 | 0.004776287 | 1.92402e-07 | 0.002032 | 4.736065e-11 | 0.05 | 105000 | 0.005139858 | 0.08 | 108000 | 4.931644 | 3 | 2.037919e-07 | 99409.92 | 1.053731e-14 | 6345569437.3
[25 empty] | 1.030994e-14 | 6208643505.4

## 550C_5 mm Flibe_coated+dewar_1
Time (min) | Time (h) | Sweep gas flow rate N2 equivalent (std. ml/min) | Sweep gas flow rate Ar equivalent (std. ml/min) | Sweep gas flow rate Q (std. m3/s) | Temp of sweep gas for standard condition (DegC) | Temp of sweep gas for standard condition, T (K) | Pressure of sweep gas for standard condition (kPa-a) | Pressure of sweep gas for standard condition, P (Pa) | mol/s for sweep gas (n) | Measured PPM by GC | Mole fraction of H2 in Ar (C) | Area of layer, A (m2) | Permeation flux J (mol/m2-s) | Thickness of Ni membrane, LNi (m) | Avg. 1D Permeability of Ni membrane at 550C established from dry runs ØNi (mol/m.s.Pa^0.5) | Upstream volume total pressure (bar-g) | Upstream volume H2 pressure due to partial Ar displacement through dilution purging Pup(Pa) | Thickness of salt layer at 550C, LFLiBe (m) | Downstream total pressure (bar-g) | Downstream total pressure (Pa) | Downstream H2 pressure Pdown, FLiBe (Pa) | H2 partial pressure in glovebox, PGB (Pa) | Jeffective (mol/m2-s) | Pressure at Ni-salt interface (Pa) | 1D Permeability, Ø1D = Jeff.LFLiBe/(Pinterface - Pdown) (mol/m.s.Pa) | 1D Permeability, Ø1D = Jeff.LFLiBe/(Pinterface - Pdown) (H2/m.s.Pa)
0 | 0 | 20 | 29.146 | 4.857667e-07 | 21.1 | 294.1 | 101.3 | 101300 | 2.012482e-05 | 18.06436 | 1.806436e-05 | 0.004776287 | 7.611394e-08 | 0.002032 | 7.434037e-11 | 0.1 | 110000 | 0.005194021 | 0.13 | 113000 | 2.041272 | 5 | 4.657766e-08 | 109157.1 | 2.216345e-15 | 1334683166.7
3 | 0.05 | 20 | 29.146 | 4.857667e-07 | 21.1 | 294.1 | 101.3 | 101300 | 2.012482e-05 | 11.15842 | 1.115842e-05 | 0.004776287 | 4.701585e-08 | 0.002032 | 7.434037e-11 | 0.1 | 110000 | 0.005194021 | 0.13 | 113000 | 1.260901 | 5 | 6.290733e-09 | 109886 | 2.973498e-16 | 179064066.5
6 | 0.1 | 20 | 29.146 | 4.857667e-07 | 21.1 | 294.1 | 101.3 | 101300 | 2.012482e-05 | 12.17327 | 1.217327e-05 | 0.004776287 | 5.129191e-08 | 0.002032 | 7.434037e-11 | 0.1 | 110000 | 0.005194021 | 0.13 | 113000 | 1.375579 | 5 | 1.23943e-08 | 109775.4 | 5.864434e-16 | 353156188.6
9 | 0.15 | 20 | 29.146 | 4.857667e-07 | 21.1 | 294.1 | 101.3 | 101300 | 2.012482e-05 | 20.61386 | 2.061386e-05 | 0.004776287 | 8.685625e-08 | 0.002032 | 7.434037e-11 | 0.1 | 110000 | 0.005194021 | 0.13 | 113000 | 2.329366 | 5 | 6.088681e-08 | 108898.8 | 2.90411e-15 | 1748854930.7
12 | 0.2 | 20 | 29.146 | 4.857667e-07 | 21.1 | 294.1 | 101.3 | 101300 | 2.012482e-05 | 10.73762 | 1.073762e-05 | 0.004776287 | 4.524285e-08 | 0.002032 | 7.434037e-11 | 0.1 | 110000 | 0.005194021 | 0.13 | 113000 | 1.213351 | 5 | 3.735689e-09 | 109932.3 | 1.765038e-16 | 106290565.6
15 | 0.25 | 20 | 29.146 | 4.857667e-07 | 21.1 | 294.1 | 101.3 | 101300 | 2.012482e-05 | 12.89109 | 1.289109e-05 | 0.004776287 | 5.431645e-08 | 0.002032 | 7.434037e-11 | 0.1 | 110000 | 0.005194021 | 0.13 | 113000 | 1.456693 | 5 | 1.666581e-08 | 109698 | 7.891089e-16 | 475201399.3
18 | 0.3 | 20 | 29.146 | 4.857667e-07 | 21.1 | 294.1 | 101.3 | 101300 | 2.012482e-05 | 17.56931 | 1.756931e-05 | 0.004776287 | 7.402806e-08 | 0.002032 | 7.434037e-11 | 0.1 | 110000 | 0.005194021 | 0.13 | 113000 | 1.985332 | 5 | 4.377058e-08 | 109207.8 | 2.081805e-15 | 1253663191.2
21 | 0.35 | 20 | 29.146 | 4.857667e-07 | 21.1 | 294.1 | 101.3 | 101300 | 2.012482e-05 | 14.9703 | 1.49703e-05 | 0.004776287 | 6.307716e-08 | 0.002032 | 7.434037e-11 | 0.1 | 110000 | 0.005194021 | 0.13 | 113000 | 1.691644 | 5 | 2.88544e-08 | 109477.5 | 1.368982e-15 | 824400910.5
24 | 0.4 | 20 | 29.146 | 4.857667e-07 | 21.1 | 294.1 | 101.3 | 101300 | 2.012482e-05 | 18.55941 | 1.855941e-05 | 0.004776287 | 7.819983e-08 | 0.002032 | 7.434037e-11 | 0.1 | 110000 | 0.005194021 | 0.13 | 113000 | 2.097213 | 5 | 4.937493e-08 | 109106.6 | 2.350539e-15 | 1415494665.1
27 | 0.45 | 20 | 29.146 | 4.857667e-07 | 21.1 | 294.1 | 101.3 | 101300 | 2.012482e-05 | 14.57426 | 1.457426e-05 | 0.004776287 | 6.140846e-08 | 0.002032 | 7.434037e-11 | 0.1 | 110000 | 0.005194021 | 0.13 | 113000 | 1.646891 | 5 | 2.655206e-08 | 109519.1 | 1.259269e-15 | 758331885.4
30 | 0.5 | 20 | 29.146 | 4.857667e-07 | 21.1 | 294.1 | 101.3 | 101300 | 2.012482e-05 | 21.80198 | 2.180198e-05 | 0.004776287 | 9.186238e-08 | 0.002032 | 7.434037e-11 | 0.1 | 110000 | 0.005194021 | 0.13 | 113000 | 2.463624 | 5 | 6.747952e-08 | 108779.9 | 3.222083e-15 | 1940338672.4
33 | 0.55 | 20 | 29.146 | 4.857667e-07 | 21.1 | 294.1 | 101.3 | 101300 | 2.012482e-05 | 25.4901 | 2.54901e-05 | 0.004776287 | 1.074022e-07 | 0.002032 | 7.434037e-11 | 0.1 | 110000 | 0.005194021 | 0.13 | 113000 | 2.880381 | 5 | 8.768668e-08 | 108415.9 | 4.201031e-15 | 2529861124.8
36 | 0.6 | 20 | 29.146 | 4.857667e-07 | 21.1 | 294.1 | 101.3 | 101300 | 2.012482e-05 | 27.5198 | 2.75198e-05 | 0.004776287 | 1.159543e-07 | 0.002032 | 7.434037e-11 | 0.1 | 110000 | 0.005194021 | 0.13 | 113000 | 3.109738 | 5 | 9.866351e-08 | 108218.4 | 4.735564e-15 | 2851756378.8
39 | 0.65 | 20 | 29.146 | 4.857667e-07 | 21.1 | 294.1 | 101.3 | 101300 | 2.012482e-05 | 32.22277 | 3.222277e-05 | 0.004776287 | 1.357703e-07 | 0.002032 | 7.434037e-11 | 0.1 | 110000 | 0.005194021 | 0.13 | 113000 | 3.641173 | 5 | 1.237747e-07 | 107767.3 | 5.965729e-15 | 3592562112.1
42 | 0.7 | 20 | 29.146 | 4.857667e-07 | 21.1 | 294.1 | 101.3 | 101300 | 2.012482e-05 | 29.92079 | 2.992079e-05 | 0.004776287 | 1.260709e-07 | 0.002032 | 7.434037e-11 | 0.1 | 110000 | 0.005194021 | 0.13 | 113000 | 3.38105 | 5 | 1.115356e-07 | 107987 | 5.364868e-15 | 3230723580.1
45 | 0.75 | 20 | 29.146 | 4.857667e-07 | 21.1 | 294.1 | 101.3 | 101300 | 2.012482e-05 | 38.13861 | 3.813861e-05 | 0.004776287 | 1.606966e-07 | 0.002032 | 7.434037e-11 | 0.1 | 110000 | 0.005194021 | 0.13 | 113000 | 4.309663 | 5 | 1.548395e-07 | 107210.5 | 7.501804e-15 | 4517586212.2
48 | 0.8 | 20 | 29.146 | 4.857667e-07 | 21.1 | 294.1 | 101.3 | 101300 | 2.012482e-05 | 39.07921 | 3.907921e-05 | 0.004776287 | 1.646598e-07 | 0.002032 | 7.434037e-11 | 0.1 | 110000 | 0.005194021 | 0.13 | 113000 | 4.41595 | 5 | 1.597336e-07 | 107122.9 | 7.745249e-15 | 4664189035.0
51 | 0.85 | 20 | 29.146 | 4.857667e-07 | 21.1 | 294.1 | 101.3 | 101300 | 2.012482e-05 | 34.12871 | 3.412871e-05 | 0.004776287 | 1.438009e-07 | 0.002032 | 7.434037e-11 | 0.1 | 110000 | 0.005194021 | 0.13 | 113000 | 3.856545 | 5 | 1.338404e-07 | 107586.7 | 6.461714e-15 | 3891244187.2
54 | 0.9 | 20 | 29.146 | 4.857667e-07 | 21.1 | 294.1 | 101.3 | 101300 | 2.012482e-05 | 36.25743 | 3.625743e-05 | 0.004776287 | 1.527702e-07 | 0.002032 | 7.434037e-11 | 0.1 | 110000 | 0.005194021 | 0.13 | 113000 | 4.097089 | 5 | 1.450164e-07 | 107386.4 | 7.01436e-15 | 4224047700.4
57 | 0.95 | 20 | 29.146 | 4.857667e-07 | 21.1 | 294.1 | 101.3 | 101300 | 2.012482e-05 | 40.81188 | 4.081188e-05 | 0.004776287 | 1.719604e-07 | 0.002032 | 7.434037e-11 | 0.1 | 110000 | 0.005194021 | 0.13 | 113000 | 4.611743 | 5 | 1.6872e-07 | 106962.2 | 8.193298e-15 | 4934003899.5
60 | 1 | 20 | 29.146 | 4.857667e-07 | 21.1 | 294.1 | 101.3 | 101300 | 2.012482e-05 | 44.32673 | 4.432673e-05 | 0.004776287 | 1.867701e-07 | 0.002032 | 7.434037e-11 | 0.1 | 110000 | 0.005194021 | 0.13 | 113000 | 5.008921 | 5 | 1.868431e-07 | 106638.4 | 9.100966e-15 | 5480601849.4
63 | 1.05 | 20 | 29.146 | 4.857667e-07 | 21.1 | 294.1 | 101.3 | 101300 | 2.012482e-05 | 42.59406 | 4.259406e-05 | 0.004776287 | 1.794695e-07 | 0.002032 | 7.434037e-11 | 0.1 | 110000 | 0.005194021 | 0.13 | 113000 | 4.813129 | 5 | 1.779263e-07 | 106797.6 | 8.653696e-15 | 5211256031.4
66 | 1.1 | 20 | 29.146 | 4.857667e-07 | 21.1 | 294.1 | 101.3 | 101300 | 2.012482e-05 | 40.81188 | 4.081188e-05 | 0.004776287 | 1.719604e-07 | 0.002032 | 7.434037e-11 | 0.1 | 110000 | 0.005194021 | 0.13 | 113000 | 4.611743 | 5 | 1.6872e-07 | 106962.2 | 8.193298e-15 | 4934003899.5
69 | 1.15 | 20 | 29.146 | 4.857667e-07 | 21.1 | 294.1 | 101.3 | 101300 | 2.012482e-05 | 45.24257 | 4.524257e-05 | 0.004776287 | 1.90629e-07 | 0.002032 | 7.434037e-11 | 0.1 | 110000 | 0.005194021 | 0.13 | 113000 | 5.112411 | 5 | 1.915435e-07 | 106554.5 | 9.337275e-15 | 5622906986.5
72 | 1.2 | 20 | 29.146 | 4.857667e-07 | 21.1 | 294.1 | 101.3 | 101300 | 2.012482e-05 | 48.80693 | 4.880693e-05 | 0.004776287 | 2.056474e-07 | 0.002032 | 7.434037e-11 | 0.1 | 110000 | 0.005194021 | 0.13 | 113000 | 5.515183 | 5 | 2.097586e-07 | 106229.7 | 1.025652e-14 | 6176476731.5
75 | 1.25 | 20 | 29.146 | 4.857667e-07 | 21.1 | 294.1 | 101.3 | 101300 | 2.012482e-05 | 51.70297 | 5.170297e-05 | 0.004776287 | 2.178498e-07 | 0.002032 | 7.434037e-11 | 0.1 | 110000 | 0.005194021 | 0.13 | 113000 | 5.842436 | 5 | 2.244733e-07 | 105967.7 | 1.10032e-14 | 6626126050.5
78 | 1.3 | 20 | 29.146 | 4.857667e-07 | 21.1 | 294.1 | 101.3 | 101300 | 2.012482e-05 | 49.82178 | 4.982178e-05 | 0.004776287 | 2.099235e-07 | 0.002032 | 7.434037e-11 | 0.1 | 110000 | 0.005194021 | 0.13 | 113000 | 5.629861 | 5 | 2.149233e-07 | 106137.7 | 1.051818e-14 | 6334048035.2
81 | 1.35 | 20 | 29.146 | 4.857667e-07 | 21.1 | 294.1 | 101.3 | 101300 | 2.012482e-05 | 50.24257 | 5.024257e-05 | 0.004776287 | 2.116965e-07 | 0.002032 | 7.434037e-11 | 0.1 | 110000 | 0.005194021 | 0.13 | 113000 | 5.677411 | 5 | 2.170621e-07 | 106099.6 | 1.062667e-14 | 6399380841.3
84 | 1.4 | 20 | 29.146 | 4.857667e-07 | 21.1 | 294.1 | 101.3 | 101300 | 2.012482e-05 | 51.65347 | 5.165347e-05 | 0.004776287 | 2.176412e-07 | 0.002032 | 7.434037e-11 | 0.1 | 110000 | 0.005194021 | 0.13 | 113000 | 5.836842 | 5 | 2.242224e-07 | 105972.2 | 1.099043e-14 | 6618439577.0
87 | 1.45 | 20 | 29.146 | 4.857667e-07 | 21.1 | 294.1 | 101.3 | 101300 | 2.012482e-05 | 56.4802 | 5.64802e-05 | 0.004776287 | 2.379786e-07 | 0.002032 | 7.434037e-11 | 0.1 | 110000 | 0.005194021 | 0.13 | 113000 | 6.382262 | 5 | 2.485972e-07 | 105538.8 | 1.223528e-14 | 7368087016.5
90 | 1.5 | 20 | 29.146 | 4.857667e-07 | 21.1 | 294.1 | 101.3 | 101300 | 2.012482e-05 | 53.21287 | 5.321287e-05 | 0.004776287 | 2.242118e-07 | 0.002032 | 7.434037e-11 | 0.1 | 110000 | 0.005194021 | 0.13 | 113000 | 6.013054 | 5 | 2.321172e-07 | 105831.7 | 1.139252e-14 | 6860577727.4
93 | 1.55 | 20 | 29.146 | 4.857667e-07 | 21.1 | 294.1 | 101.3 | 101300 | 2.012482e-05 | 45.19307 | 4.519307e-05 | 0.004776287 | 1.904204e-07 | 0.002032 | 7.434037e-11 | 0.1 | 110000 | 0.005194021 | 0.13 | 113000 | 5.106817 | 5 | 1.912897e-07 | 106559 | 9.324503e-15 | 5615215759.7
96 | 1.6 | 20 | 29.146 | 4.857667e-07 | 21.1 | 294.1 | 101.3 | 101300 | 2.012482e-05 | 51.5297 | 5.15297e-05 | 0.004776287 | 2.171198e-07 | 0.002032 | 7.434037e-11 | 0.1 | 110000 | 0.005194021 | 0.13 | 113000 | 5.822856 | 5 | 2.23595e-07 | 105983.3 | 1.095852e-14 | 6599223484.2
99 | 1.65 | 20 | 29.146 | 4.857667e-07 | 21.1 | 294.1 | 101.3 | 101300 | 2.012482e-05 | 62.96535 | 6.296535e-05 | 0.004776287 | 2.653037e-07 | 0.002032 | 7.434037e-11 | 0.1 | 110000 | 0.005194021 | 0.13 | 113000 | 7.115084 | 5 | 2.810843e-07 | 104962.6 | 1.391025e-14 | 8376754069.9
102 | 1.7 | 20 | 29.146 | 4.857667e-07 | 21.1 | 294.1 | 101.3 | 101300 | 2.012482e-05 | 59.05446 | 5.905446e-05 | 0.004776287 | 2.488252e-07 | 0.002032 | 7.434037e-11 | 0.1 | 110000 | 0.005194021 | 0.13 | 113000 | 6.673153 | 5 | 2.615266e-07 | 105309.3 | 1.289972e-14 | 7768211788.1
105 | 1.75 | 20 | 29.146 | 4.857667e-07 | 21.1 | 294.1 | 101.3 | 101300 | 2.012482e-05 | 52.14851 | 5.214851e-05 | 0.004776287 | 2.197271e-07 | 0.002032 | 7.434037e-11 | 0.1 | 110000 | 0.005194021 | 0.13 | 113000 | 5.892782 | 5 | 2.267308e-07 | 105927.5 | 1.111808e-14 | 6695305393.6
108 | 1.8 | 20 | 29.146 | 4.857667e-07 | 21.1 | 294.1 | 101.3 | 101300 | 2.012482e-05 | 55.88614 | 5.588614e-05 | 0.004776287 | 2.354756e-07 | 0.002032 | 7.434037e-11 | 0.1 | 110000 | 0.005194021 | 0.13 | 113000 | 6.315134 | 5 | 2.456068e-07 | 105591.9 | 1.208201e-14 | 7275788715.6
111 | 1.85 | 20 | 29.146 | 4.857667e-07 | 21.1 | 294.1 | 101.3 | 101300 | 2.012482e-05 | 53.33663 | 5.333663e-05 | 0.004776287 | 2.247333e-07 | 0.002032 | 7.434037e-11 | 0.1 | 110000 | 0.005194021 | 0.13 | 113000 | 6.02704 | 5 | 2.32743e-07 | 105820.6 | 1.142444e-14 | 6879796660.0
114 | 1.9 | 20 | 29.146 | 4.857667e-07 | 21.1 | 294.1 | 101.3 | 101300 | 2.012482e-05 | 53.60891 | 5.360891e-05 | 0.004776287 | 2.258805e-07 | 0.002032 | 7.434037e-11 | 0.1 | 110000 | 0.005194021 | 0.13 | 113000 | 6.057807 | 5 | 2.341191e-07 | 105796.1 | 1.149465e-14 | 6922079367.8
117 | 1.95 | 20 | 29.146 | 4.857667e-07 | 21.1 | 294.1 | 101.3 | 101300 | 2.012482e-05 | 55.16832 | 5.516832e-05 | 0.004776287 | 2.32451e-07 | 0.002032 | 7.434037e-11 | 0.1 | 110000 | 0.005194021 | 0.13 | 113000 | 6.23402 | 5 | 2.419899e-07 | 105656.2 | 1.189684e-14 | 7164277488.6
120 | 2 | 20 | 29.146 | 4.857667e-07 | 21.1 | 294.1 | 101.3 | 101300 | 2.012482e-05 | 57.09901 | 5.709901e-05 | 0.004776287 | 2.40586e-07 | 0.002032 | 7.434037e-11 | 0.1 | 110000 | 0.005194021 | 0.13 | 113000 | 6.452188 | 5 | 2.517095e-07 | 105483.6 | 1.239496e-14 | 7464245042.2
123 | 2.05 | 20 | 29.146 | 4.857667e-07 | 21.1 | 294.1 | 101.3 | 101300 | 2.012482e-05 | 53.55941 | 5.355941e-05 | 0.004776287 | 2.256719e-07 | 0.002032 | 7.434037e-11 | 0.1 | 110000 | 0.005194021 | 0.13 | 113000 | 6.052213 | 5 | 2.33869e-07 | 105800.6 | 1.148189e-14 | 6914391490.9
126 | 2.1 | 20 | 29.146 | 4.857667e-07 | 21.1 | 294.1 | 101.3 | 101300 | 2.012482e-05 | 64.74752 | 6.474752e-05 | 0.004776287 | 2.728129e-07 | 0.002032 | 7.434037e-11 | 0.1 | 110000 | 0.005194021 | 0.13 | 113000 | 7.31647 | 5 | 2.899649e-07 | 104805.4 | 1.437129e-14 | 8654391121.0
129 | 2.15 | 20 | 29.146 | 4.857667e-07 | 21.1 | 294.1 | 101.3 | 101300 | 2.012482e-05 | 64.22772 | 6.422772e-05 | 0.004776287 | 2.706227e-07 | 0.002032 | 7.434037e-11 | 0.1 | 110000 | 0.005194021 | 0.13 | 113000 | 7.257733 | 5 | 2.873767e-07 | 104851.2 | 1.423678e-14 | 8573390177.5
132 | 2.2 | 20 | 29.146 | 4.857667e-07 | 21.1 | 294.1 | 101.3 | 101300 | 2.012482e-05 | 55.0198 | 5.50198e-05 | 0.004776287 | 2.318253e-07 | 0.002032 | 7.434037e-11 | 0.1 | 110000 | 0.005194021 | 0.13 | 113000 | 6.217238 | 5 | 2.412411e-07 | 105669.5 | 1.185853e-14 | 7141208198.4
135 | 2.25 | 20 | 29.146 | 4.857667e-07 | 21.1 | 294.1 | 101.3 | 101300 | 2.012482e-05 | 64.17822 | 6.417822e-05 | 0.004776287 | 2.704141e-07 | 0.002032 | 7.434037e-11 | 0.1 | 110000 | 0.005194021 | 0.13 | 113000 | 7.252139 | 5 | 2.871302e-07 | 104855.6 | 1.422397e-14 | 8565676832.5
138 | 2.3 | 20 | 29.146 | 4.857667e-07 | 21.1 | 294.1 | 101.3 | 101300 | 2.012482e-05 | 58.65842 | 5.865842e-05 | 0.004776287 | 2.471565e-07 | 0.002032 | 7.434037e-11 | 0.1 | 110000 | 0.005194021 | 0.13 | 113000 | 6.628401 | 5 | 2.595405e-07 | 105344.6 | 1.279747e-14 | 7706634601.9
141 | 2.35 | 20 | 29.146 | 4.857667e-07 | 21.1 | 294.1 | 101.3 | 101300 | 2.012482e-05 | 53.93069 | 5.393069e-05 | 0.004776287 | 2.272363e-07 | 0.002032 | 7.434037e-11 | 0.1 | 110000 | 0.005194021 | 0.13 | 113000 | 6.094168 | 5 | 2.357448e-07 | 105767.2 | 1.157764e-14 | 6972051851.0
144 | 2.4 | 20 | 29.146 | 4.857667e-07 | 21.1 | 294.1 | 101.3 | 101300 | 2.012482e-05 | 51.85149 | 5.185149e-05 | 0.004776287 | 2.184756e-07 | 0.002032 | 7.434037e-11 | 0.1 | 110000 | 0.005194021 | 0.13 | 113000 | 5.859218 | 5 | 2.25226e-07 | 105954.3 | 1.104149e-14 | 6649185605.5
147 | 2.45 | 20 | 29.146 | 4.857667e-07 | 21.1 | 294.1 | 101.3 | 101300 | 2.012482e-05 | 55.34158 | 5.534158e-05 | 0.004776287 | 2.331811e-07 | 0.002032 | 7.434037e-11 | 0.1 | 110000 | 0.005194021 | 0.13 | 113000 | 6.253599 | 5 | 2.428633e-07 | 105640.7 | 1.194154e-14 | 7191192498.1
150 | 2.5 | 20 | 29.146 | 4.857667e-07 | 21.1 | 294.1 | 101.3 | 101300 | 2.012482e-05 | 63.85644 | 6.385644e-05 | 0.004776287 | 2.690583e-07 | 0.002032 | 7.434037e-11 | 0.1 | 110000 | 0.005194021 | 0.13 | 113000 | 7.215777 | 5 | 2.85527e-07 | 104884 | 1.414072e-14 | 8515544389.1
153 | 2.55 | 20 | 29.146 | 4.857667e-07 | 21.1 | 294.1 | 101.3 | 101300 | 2.012482e-05 | 53.48515 | 5.348515e-05 | 0.004776287 | 2.25359e-07 | 0.002032 | 7.434037e-11 | 0.1 | 110000 | 0.005194021 | 0.13 | 113000 | 6.043822 | 5 | 2.334937e-07 | 105807.2 | 1.146274e-14 | 6902859770.1
156 | 2.6 | 20 | 29.146 | 4.857667e-07 | 21.1 | 294.1 | 101.3 | 101300 | 2.012482e-05 | 60.36634 | 6.036634e-05 | 0.004776287 | 2.543528e-07 | 0.002032 | 7.434037e-11 | 0.1 | 110000 | 0.005194021 | 0.13 | 113000 | 6.821396 | 5 | 2.680982e-07 | 105192.8 | 1.323853e-14 | 7972243991.5
159 | 2.65 | 20 | 29.146 | 4.857667e-07 | 21.1 | 294.1 | 101.3 | 101300 | 2.012482e-05 | 55.5396 | 5.55396e-05 | 0.004776287 | 2.340154e-07 | 0.002032 | 7.434037e-11 | 0.1 | 110000 | 0.005194021 | 0.13 | 113000 | 6.275975 | 5 | 2.438612e-07 | 105622.9 | 1.199262e-14 | 7221953649.3
162 | 2.7 | 20 | 29.146 | 4.857667e-07 | 21.1 | 294.1 | 101.3 | 101300 | 2.012482e-05 | 54.40099 | 5.440099e-05 | 0.004776287 | 2.292179e-07 | 0.002032 | 7.434037e-11 | 0.1 | 110000 | 0.005194021 | 0.13 | 113000 | 6.147312 | 5 | 2.381193e-07 | 105725 | 1.169893e-14 | 7045092868.6
165 | 2.75 | 20 | 29.146 | 4.857667e-07 | 21.1 | 294.1 | 101.3 | 101300 | 2.012482e-05 | 62.54455 | 6.254455e-05 | 0.004776287 | 2.635307e-07 | 0.002032 | 7.434037e-11 | 0.1 | 110000 | 0.005194021 | 0.13 | 113000 | 7.067535 | 5 | 2.789847e-07 | 104999.8 | 1.380145e-14 | 8311232991.1
168 | 2.8 | 20 | 29.146 | 4.857667e-07 | 21.1 | 294.1 | 101.3 | 101300 | 2.012482e-05 | 62.07426 | 6.207426e-05 | 0.004776287 | 2.615491e-07 | 0.002032 | 7.434037e-11 | 0.1 | 110000 | 0.005194021 | 0.13 | 113000 | 7.014391 | 5 | 2.766368e-07 | 105041.4 | 1.367987e-14 | 8238017304.4
171 | 2.85 | 20 | 29.146 | 4.857667e-07 | 21.1 | 294.1 | 101.3 | 101300 | 2.012482e-05 | 56.97525 | 5.697525e-05 | 0.004776287 | 2.400645e-07 | 0.002032 | 7.434037e-11 | 0.1 | 110000 | 0.005194021 | 0.13 | 113000 | 6.438203 | 5 | 2.510873e-07 | 105494.6 | 1.236302e-14 | 7445012238.5
174 | 2.9 | 20 | 29.146 | 4.857667e-07 | 21.1 | 294.1 | 101.3 | 101300 | 2.012482e-05 | 61.43069 | 6.143069e-05 | 0.004776287 | 2.588375e-07 | 0.002032 | 7.434037e-11 | 0.1 | 110000 | 0.005194021 | 0.13 | 113000 | 6.941668 | 5 | 2.734215e-07 | 105098.4 | 1.351353e-14 | 8137850171.2
177 | 2.95 | 20 | 29.146 | 4.857667e-07 | 21.1 | 294.1 | 101.3 | 101300 | 2.012482e-05 | 67.9901 | 6.79901e-05 | 0.004776287 | 2.864755e-07 | 0.002032 | 7.434037e-11 | 0.1 | 110000 | 0.005194021 | 0.13 | 113000 | 7.682881 | 5 | 3.060752e-07 | 104520.5 | 1.521116e-14 | 9160158091.0
180 | 3 | 20 | 29.146 | 4.857667e-07 | 21.1 | 294.1 | 101.3 | 101300 | 2.012482e-05 | 61.10891 | 6.110891e-05 | 0.004776287 | 2.574816e-07 | 0.002032 | 7.434037e-11 | 0.1 | 110000 | 0.005194021 | 0.13 | 113000 | 6.905307 | 5 | 2.718129e-07 | 105126.9 | 1.343038e-14 | 8087776145.6
183 | 3.05 | 20 | 29.146 | 4.857667e-07 | 21.1 | 294.1 | 101.3 | 101300 | 2.012482e-05 | 60.51485 | 6.051485e-05 | 0.004776287 | 2.549786e-07 | 0.002032 | 7.434037e-11 | 0.1 | 110000 | 0.005194021 | 0.13 | 113000 | 6.838178 | 5 | 2.688414e-07 | 105179.6 | 1.32769e-14 | 7995347882.5
186 | 3.1 | 20 | 29.146 | 4.857667e-07 | 21.1 | 294.1 | 101.3 | 101300 | 2.012482e-05 | 67.54455 | 6.754455e-05 | 0.004776287 | 2.845982e-07 | 0.002032 | 7.434037e-11 | 0.1 | 110000 | 0.005194021 | 0.13 | 113000 | 7.632535 | 5 | 3.038651e-07 | 104559.6 | 1.509567e-14 | 9090612308.1
189 | 3.15 | 20 | 29.146 | 4.857667e-07 | 21.1 | 294.1 | 101.3 | 101300 | 2.012482e-05 | 58.31188 | 5.831188e-05 | 0.004776287 | 2.456964e-07 | 0.002032 | 7.434037e-11 | 0.1 | 110000 | 0.005194021 | 0.13 | 113000 | 6.589243 | 5 | 2.578017e-07 | 105375.4 | 1.270801e-14 | 7652760779.1
192 | 3.2 | 20 | 29.146 | 4.857667e-07 | 21.1 | 294.1 | 101.3 | 101300 | 2.012482e-05 | 61.05941 | 6.105941e-05 | 0.004776287 | 2.572731e-07 | 0.002032 | 7.434037e-11 | 0.1 | 110000 | 0.005194021 | 0.13 | 113000 | 6.899713 | 5 | 2.715654e-07 | 105131.3 | 1.341759e-14 | 8080073000.3
195 | 3.25 | 20 | 29.146 | 4.857667e-07 | 21.1 | 294.1 | 101.3 | 101300 | 2.012482e-05 | 59.37624 | 5.937624e-05 | 0.004776287 | 2.501811e-07 | 0.002032 | 7.434037e-11 | 0.1 | 110000 | 0.005194021 | 0.13 | 113000 | 6.709515 | 5 | 2.631396e-07 | 105280.7 | 1.298281e-14 | 7818249028.0
198 | 3.3 | 20 | 29.146 | 4.857667e-07 | 21.1 | 294.1 | 101.3 | 101300 | 2.012482e-05 | 62.37129 | 6.237129e-05 | 0.004776287 | 2.628007e-07 | 0.002032 | 7.434037e-11 | 0.1 | 110000 | 0.005194021 | 0.13 | 113000 | 7.047955 | 5 | 2.781198e-07 | 105015.2 | 1.375665e-14 | 8284257122.9
201 | 3.35 | 20 | 29.146 | 4.857667e-07 | 21.1 | 294.1 | 101.3 | 101300 | 2.012482e-05 | 56.4802 | 5.64802e-05 | 0.004776287 | 2.379786e-07 | 0.002032 | 7.434037e-11 | 0.1 | 110000 | 0.005194021 | 0.13 | 113000 | 6.382262 | 5 | 2.485972e-07 | 105538.8 | 1.223528e-14 | 7368087016.5
204 | 3.4 | 20 | 29.146 | 4.857667e-07 | 21.1 | 294.1 | 101.3 | 101300 | 2.012482e-05 | 68.13861 | 6.813861e-05 | 0.004776287 | 2.871012e-07 | 0.002032 | 7.434037e-11 | 0.1 | 110000 | 0.005194021 | 0.13 | 113000 | 7.699663 | 5 | 3.068116e-07 | 104507.5 | 1.524966e-14 | 9183343811.9
207 | 3.45 | 20 | 29.146 | 4.857667e-07 | 21.1 | 294.1 | 101.3 | 101300 | 2.012482e-05 | 63.23762 | 6.323762e-05 | 0.004776287 | 2.66451e-07 | 0.002032 | 7.434037e-11 | 0.1 | 110000 | 0.005194021 | 0.13 | 113000 | 7.145851 | 5 | 2.824423e-07 | 104938.6 | 1.398066e-14 | 8419156407.4
210 | 3.5 | 20 | 29.146 | 4.857667e-07 | 21.1 | 294.1 | 101.3 | 101300 | 2.012482e-05 | 58.80693 | 5.880693e-05 | 0.004776287 | 2.477823e-07 | 0.002032 | 7.434037e-11 | 0.1 | 110000 | 0.005194021 | 0.13 | 113000 | 6.645183 | 5 | 2.602854e-07 | 105331.3 | 1.283581e-14 | 7729725144.2
213 | 3.55 | 20 | 29.146 | 4.857667e-07 | 21.1 | 294.1 | 101.3 | 101300 | 2.012482e-05 | 63.68317 | 6.368317e-05 | 0.004776287 | 2.683283e-07 | 0.002032 | 7.434037e-11 | 0.1 | 110000 | 0.005194021 | 0.13 | 113000 | 7.196198 | 5 | 2.846636e-07 | 104899.3 | 1.40959e-14 | 8488553052.3
216 | 3.6 | 20 | 29.146 | 4.857667e-07 | 21.1 | 294.1 | 101.3 | 101300 | 2.012482e-05 | 65.81188 | 6.581188e-05 | 0.004776287 | 2.772976e-07 | 0.002032 | 7.434037e-11 | 0.1 | 110000 | 0.005194021 | 0.13 | 113000 | 7.436743 | 5 | 2.952597e-07 | 104711.7 | 1.464682e-14 | 8820313617.2
219 | 3.65 | 20 | 29.146 | 4.857667e-07 | 21.1 | 294.1 | 101.3 | 101300 | 2.012482e-05 | 59.05446 | 5.905446e-05 | 0.004776287 | 2.488252e-07 | 0.002032 | 7.434037e-11 | 0.1 | 110000 | 0.005194021 | 0.13 | 113000 | 6.673153 | 5 | 2.615266e-07 | 105309.3 | 1.289972e-14 | 7768211788.1
222 | 3.7 | 20 | 29.146 | 4.857667e-07 | 21.1 | 294.1 | 101.3 | 101300 | 2.012482e-05 | 66.5297 | 6.65297e-05 | 0.004776287 | 2.803221e-07 | 0.002032 | 7.434037e-11 | 0.1 | 110000 | 0.005194021 | 0.13 | 113000 | 7.517856 | 5 | 2.988268e-07 | 104648.6 | 1.483272e-14 | 8932264805.1
225 | 3.75 | 20 | 29.146 | 4.857667e-07 | 21.1 | 294.1 | 101.3 | 101300 | 2.012482e-05 | 65.39109 | 6.539109e-05 | 0.004776287 | 2.755246e-07 | 0.002032 | 7.434037e-11 | 0.1 | 110000 | 0.005194021 | 0.13 | 113000 | 7.389193 | 5 | 2.931672e-07 | 104748.8 | 1.453787e-14 | 8754705965.1
228 | 3.8 | 20 | 29.146 | 4.857667e-07 | 21.1 | 294.1 | 101.3 | 101300 | 2.012482e-05 | 64.12871 | 6.412871e-05 | 0.004776287 | 2.702055e-07 | 0.002032 | 7.434037e-11 | 0.1 | 110000 | 0.005194021 | 0.13 | 113000 | 7.246545 | 5 | 2.868836e-07 | 104860 | 1.421117e-14 | 8557963664.8
231 | 3.85 | 20 | 29.146 | 4.857667e-07 | 21.1 | 294.1 | 101.3 | 101300 | 2.012482e-05 | 65.44059 | 6.544059e-05 | 0.004776287 | 2.757331e-07 | 0.002032 | 7.434037e-11 | 0.1 | 110000 | 0.005194021 | 0.13 | 113000 | 7.394787 | 5 | 2.934134e-07 | 104744.4 | 1.455069e-14 | 8762423799.5
234 | 3.9 | 20 | 29.146 | 4.857667e-07 | 21.1 | 294.1 | 101.3 | 101300 | 2.012482e-05 | 61.35644 | 6.135644e-05 | 0.004776287 | 2.585246e-07 | 0.002032 | 7.434037e-11 | 0.1 | 110000 | 0.005194021 | 0.13 | 113000 | 6.933277 | 5 | 2.730504e-07 | 105105 | 1.349434e-14 | 8126294071.8
237 | 3.95 | 20 | 29.146 | 4.857667e-07 | 21.1 | 294.1 | 101.3 | 101300 | 2.012482e-05 | 64.67327 | 6.467327e-05 | 0.004776287 | 2.725e-07 | 0.002032 | 7.434037e-11 | 0.1 | 110000 | 0.005194021 | 0.13 | 113000 | 7.308079 | 5 | 2.895953e-07 | 104812 | 1.435207e-14 | 8642818337.2
[25 empty] | 1.387797e-14 | 8357315727.7

## 550C_5 mm Flibe_coated+dewar_2
Time (min) | Time (h) | Sweep gas flow rate N2 equivalent (std. ml/min) | Sweep gas flow rate Ar equivalent (std. ml/min) | Sweep gas flow rate Q (std. m3/s) | Temp of sweep gas for standard condition (DegC) | Temp of sweep gas for standard condition, T (K) | Pressure of sweep gas for standard condition (kPa-a) | Pressure of sweep gas for standard condition, P (Pa) | mol/s for sweep gas (n) | Measured PPM by GC | Mole fraction of H2 in Ar (C) | Area of layer, A (m2) | Permeation flux J (mol/m2-s) | Thickness of Ni membrane, LNi (m) | Avg. 1D Permeability of Ni membrane at 550C established from dry runs ØNi (mol/m.s.Pa^0.5) | Upstream volume total pressure (bar-g) | Upstream volume H2 pressure due to partial Ar displacement through dilution purging Pup(Pa) | Thickness of salt layer at 550C, LFLiBe (m) | Downstream total pressure (bar-g) | Downstream total pressure (Pa) | Downstream H2 pressure Pdown, FLiBe (Pa) | H2 partial pressure in glovebox, PGB (Pa) | Jeffective (mol/m2-s) | Pressure at Ni-salt interface (Pa) | 1D Permeability, Ø1D = Jeff.LFLiBe/(Pinterface - Pdown) (mol/m.s.Pa) | 1D Permeability, Ø1D = Jeff.LFLiBe/(Pinterface - Pdown) (H2/m.s.Pa)
0 | 0 | 20 | 29.146 | 4.857667e-07 | 21.1 | 294.1 | 101.3 | 101300 | 2.012482e-05 | 16.28218 | 1.628218e-05 | 0.004776287 | 6.860476e-08 | 0.002032 | 7.434037e-11 | 0.05 | 105000 | 0.005194021 | 0.12 | 112000 | 1.823604 | 5 | 3.620307e-08 | 104359.7 | 1.801872e-15 | 1085087455.5
3 | 0.05 | 20 | 29.146 | 4.857667e-07 | 21.1 | 294.1 | 101.3 | 101300 | 2.012482e-05 | 19.82178 | 1.982178e-05 | 0.004776287 | 8.351884e-08 | 0.002032 | 7.434037e-11 | 0.05 | 105000 | 0.005194021 | 0.12 | 112000 | 2.22004 | 5 | 5.622333e-08 | 104006.4 | 2.807821e-15 | 1690869765.8
6 | 0.1 | 20 | 29.146 | 4.857667e-07 | 21.1 | 294.1 | 101.3 | 101300 | 2.012482e-05 | 17.44554 | 1.744554e-05 | 0.004776287 | 7.350659e-08 | 0.002032 | 7.434037e-11 | 0.05 | 105000 | 0.005194021 | 0.12 | 112000 | 1.953901 | 5 | 4.283943e-08 | 104242.5 | 2.134572e-15 | 1285439004.5
9 | 0.15 | 20 | 29.146 | 4.857667e-07 | 21.1 | 294.1 | 101.3 | 101300 | 2.012482e-05 | 12.5198 | 1.25198e-05 | 0.004776287 | 5.275203e-08 | 0.002032 | 7.434037e-11 | 0.05 | 105000 | 0.005194021 | 0.12 | 112000 | 1.402218 | 5 | 1.42679e-08 | 104747.4 | 7.074995e-16 | 426056206.6
12 | 0.2 | 20 | 29.146 | 4.857667e-07 | 21.1 | 294.1 | 101.3 | 101300 | 2.012482e-05 | 19.20297 | 1.920297e-05 | 0.004776287 | 8.091148e-08 | 0.002032 | 7.434037e-11 | 0.05 | 105000 | 0.005194021 | 0.12 | 112000 | 2.150733 | 5 | 5.275835e-08 | 104067.5 | 2.633229e-15 | 1585730748.0
15 | 0.25 | 20 | 29.146 | 4.857667e-07 | 21.1 | 294.1 | 101.3 | 101300 | 2.012482e-05 | 18.41089 | 1.841089e-05 | 0.004776287 | 7.757406e-08 | 0.002032 | 7.434037e-11 | 0.05 | 105000 | 0.005194021 | 0.12 | 112000 | 2.06202 | 5 | 4.830274e-08 | 104146.1 | 2.409024e-15 | 1450714172.1
18 | 0.3 | 20 | 29.146 | 4.857667e-07 | 21.1 | 294.1 | 101.3 | 101300 | 2.012482e-05 | 14.4505 | 1.44505e-05 | 0.004776287 | 6.088698e-08 | 0.002032 | 7.434037e-11 | 0.05 | 105000 | 0.005194021 | 0.12 | 112000 | 1.618455 | 5 | 2.56235e-08 | 104546.6 | 1.273031e-15 | 766619352.8
21 | 0.35 | 20 | 29.146 | 4.857667e-07 | 21.1 | 294.1 | 101.3 | 101300 | 2.012482e-05 | 14.12871 | 1.412871e-05 | 0.004776287 | 5.953116e-08 | 0.002032 | 7.434037e-11 | 0.05 | 105000 | 0.005194021 | 0.12 | 112000 | 1.582416 | 5 | 2.374656e-08 | 104579.8 | 1.179406e-15 | 710238081.6
24 | 0.4 | 20 | 29.146 | 4.857667e-07 | 21.1 | 294.1 | 101.3 | 101300 | 2.012482e-05 | 16.30693 | 1.630693e-05 | 0.004776287 | 6.870905e-08 | 0.002032 | 7.434037e-11 | 0.05 | 105000 | 0.005194021 | 0.12 | 112000 | 1.826376 | 5 | 3.63449e-08 | 104357.2 | 1.808975e-15 | 1089364679.2
27 | 0.45 | 20 | 29.146 | 4.857667e-07 | 21.1 | 294.1 | 101.3 | 101300 | 2.012482e-05 | 19.74752 | 1.974752e-05 | 0.004776287 | 8.320595e-08 | 0.002032 | 7.434037e-11 | 0.05 | 105000 | 0.005194021 | 0.12 | 112000 | 2.211723 | 5 | 5.580824e-08 | 104013.7 | 2.786895e-15 | 1678268237.7
30 | 0.5 | 20 | 29.146 | 4.857667e-07 | 21.1 | 294.1 | 101.3 | 101300 | 2.012482e-05 | 24.22772 | 2.422772e-05 | 0.004776287 | 1.020832e-07 | 0.002032 | 7.434037e-11 | 0.05 | 105000 | 0.005194021 | 0.12 | 112000 | 2.713505 | 5 | 8.054221e-08 | 103578.1 | 4.038971e-15 | 2432268075.1
33 | 0.55 | 20 | 29.146 | 4.857667e-07 | 21.1 | 294.1 | 101.3 | 101300 | 2.012482e-05 | 24.94554 | 2.494554e-05 | 0.004776287 | 1.051077e-07 | 0.002032 | 7.434037e-11 | 0.05 | 105000 | 0.005194021 | 0.12 | 112000 | 2.793901 | 5 | 8.4453e-08 | 103509.3 | 4.237904e-15 | 2552065761.0
36 | 0.6 | 20 | 29.146 | 4.857667e-07 | 21.1 | 294.1 | 101.3 | 101300 | 2.012482e-05 | 30.36634 | 3.036634e-05 | 0.004776287 | 1.279482e-07 | 0.002032 | 7.434037e-11 | 0.05 | 105000 | 0.005194021 | 0.12 | 112000 | 3.40103 | 5 | 1.136113e-07 | 102997.1 | 5.729473e-15 | 3450288626.1
39 | 0.65 | 20 | 29.146 | 4.857667e-07 | 21.1 | 294.1 | 101.3 | 101300 | 2.012482e-05 | 33.80693 | 3.380693e-05 | 0.004776287 | 1.424451e-07 | 0.002032 | 7.434037e-11 | 0.05 | 105000 | 0.005194021 | 0.12 | 112000 | 3.786376 | 5 | 1.318279e-07 | 102677.7 | 6.668848e-15 | 4015980110.9
42 | 0.7 | 20 | 29.146 | 4.857667e-07 | 21.1 | 294.1 | 101.3 | 101300 | 2.012482e-05 | 38.21287 | 3.821287e-05 | 0.004776287 | 1.610095e-07 | 0.002032 | 7.434037e-11 | 0.05 | 105000 | 0.005194021 | 0.12 | 112000 | 4.279842 | 5 | 1.548892e-07 | 102274.2 | 7.866417e-15 | 4737156457.9
45 | 0.75 | 20 | 29.146 | 4.857667e-07 | 21.1 | 294.1 | 101.3 | 101300 | 2.012482e-05 | 37.64356 | 3.764356e-05 | 0.004776287 | 1.586107e-07 | 0.002032 | 7.434037e-11 | 0.05 | 105000 | 0.005194021 | 0.12 | 112000 | 4.216079 | 5 | 1.519245e-07 | 102326 | 7.711935e-15 | 4644127356.0
48 | 0.8 | 20 | 29.146 | 4.857667e-07 | 21.1 | 294.1 | 101.3 | 101300 | 2.012482e-05 | 46.4802 | 4.64802e-05 | 0.004776287 | 1.958437e-07 | 0.002032 | 7.434037e-11 | 0.05 | 105000 | 0.005194021 | 0.12 | 112000 | 5.205782 | 5 | 1.975102e-07 | 101530.4 | 1.010461e-14 | 6084994102.9
51 | 0.85 | 20 | 29.146 | 4.857667e-07 | 21.1 | 294.1 | 101.3 | 101300 | 2.012482e-05 | 47.9901 | 4.79901e-05 | 0.004776287 | 2.022057e-07 | 0.002032 | 7.434037e-11 | 0.05 | 105000 | 0.005194021 | 0.12 | 112000 | 5.374891 | 5 | 2.052171e-07 | 101396.2 | 1.051281e-14 | 6330811579.0
54 | 0.9 | 20 | 29.146 | 4.857667e-07 | 21.1 | 294.1 | 101.3 | 101300 | 2.012482e-05 | 58.18812 | 5.818812e-05 | 0.004776287 | 2.451749e-07 | 0.002032 | 7.434037e-11 | 0.05 | 105000 | 0.005194021 | 0.12 | 112000 | 6.517069 | 5 | 2.567645e-07 | 100500.9 | 1.32708e-14 | 7991676026.8
57 | 0.95 | 20 | 29.146 | 4.857667e-07 | 21.1 | 294.1 | 101.3 | 101300 | 2.012482e-05 | 52.94059 | 5.294059e-05 | 0.004776287 | 2.230645e-07 | 0.002032 | 7.434037e-11 | 0.05 | 105000 | 0.005194021 | 0.12 | 112000 | 5.929347 | 5 | 2.303434e-07 | 100959.3 | 1.18511e-14 | 7136732428.7
60 | 1 | 20 | 29.146 | 4.857667e-07 | 21.1 | 294.1 | 101.3 | 101300 | 2.012482e-05 | 57.02475 | 5.702475e-05 | 0.004776287 | 2.402731e-07 | 0.002032 | 7.434037e-11 | 0.05 | 105000 | 0.005194021 | 0.12 | 112000 | 6.386772 | 5 | 2.509243e-07 | 100602.1 | 1.295588e-14 | 7802033049.0
63 | 1.05 | 20 | 29.146 | 4.857667e-07 | 21.1 | 294.1 | 101.3 | 101300 | 2.012482e-05 | 63.43564 | 6.343564e-05 | 0.004776287 | 2.672853e-07 | 0.002032 | 7.434037e-11 | 0.05 | 105000 | 0.005194021 | 0.12 | 112000 | 7.104792 | 5 | 2.829953e-07 | 100046.8 | 1.469301e-14 | 8848129295.8
66 | 1.1 | 20 | 29.146 | 4.857667e-07 | 21.1 | 294.1 | 101.3 | 101300 | 2.012482e-05 | 61.33168 | 6.133168e-05 | 0.004776287 | 2.584203e-07 | 0.002032 | 7.434037e-11 | 0.05 | 105000 | 0.005194021 | 0.12 | 112000 | 6.869149 | 5 | 2.724995e-07 | 100228.3 | 1.41224e-14 | 8504512210.5
69 | 1.15 | 20 | 29.146 | 4.857667e-07 | 21.1 | 294.1 | 101.3 | 101300 | 2.012482e-05 | 58.28713 | 5.828713e-05 | 0.004776287 | 2.455921e-07 | 0.002032 | 7.434037e-11 | 0.05 | 105000 | 0.005194021 | 0.12 | 112000 | 6.528158 | 5 | 2.572611e-07 | 100492.3 | 1.329761e-14 | 8007819195.2
72 | 1.2 | 20 | 29.146 | 4.857667e-07 | 21.1 | 294.1 | 101.3 | 101300 | 2.012482e-05 | 56.18317 | 5.618317e-05 | 0.004776287 | 2.367271e-07 | 0.002032 | 7.434037e-11 | 0.05 | 105000 | 0.005194021 | 0.12 | 112000 | 6.292515 | 5 | 2.466936e-07 | 100675.5 | 1.272814e-14 | 7664886451.3
75 | 1.25 | 20 | 29.146 | 4.857667e-07 | 21.1 | 294.1 | 101.3 | 101300 | 2.012482e-05 | 59.67327 | 5.967327e-05 | 0.004776287 | 2.514326e-07 | 0.002032 | 7.434037e-11 | 0.05 | 105000 | 0.005194021 | 0.12 | 112000 | 6.683406 | 5 | 2.642066e-07 | 100371.9 | 1.3673e-14 | 8233883250.4
78 | 1.3 | 20 | 29.146 | 4.857667e-07 | 21.1 | 294.1 | 101.3 | 101300 | 2.012482e-05 | 63.95545 | 6.395545e-05 | 0.004776287 | 2.694755e-07 | 0.002032 | 7.434037e-11 | 0.05 | 105000 | 0.005194021 | 0.12 | 112000 | 7.16301 | 5 | 2.855842e-07 | 100002 | 1.483407e-14 | 8933075807.4
81 | 1.35 | 20 | 29.146 | 4.857667e-07 | 21.1 | 294.1 | 101.3 | 101300 | 2.012482e-05 | 67.09901 | 6.709901e-05 | 0.004776287 | 2.827209e-07 | 0.002032 | 7.434037e-11 | 0.05 | 105000 | 0.005194021 | 0.12 | 112000 | 7.515089 | 5 | 3.012071e-07 | 99732.12 | 1.568796e-14 | 9447292341.3
84 | 1.4 | 20 | 29.146 | 4.857667e-07 | 21.1 | 294.1 | 101.3 | 101300 | 2.012482e-05 | 60.29208 | 6.029208e-05 | 0.004776287 | 2.540399e-07 | 0.002032 | 7.434037e-11 | 0.05 | 105000 | 0.005194021 | 0.12 | 112000 | 6.752713 | 5 | 2.67303e-07 | 100318.3 | 1.384066e-14 | 8334842849.7
87 | 1.45 | 20 | 29.146 | 4.857667e-07 | 21.1 | 294.1 | 101.3 | 101300 | 2.012482e-05 | 68.65842 | 6.865842e-05 | 0.004776287 | 2.892914e-07 | 0.002032 | 7.434037e-11 | 0.05 | 105000 | 0.005194021 | 0.12 | 112000 | 7.689743 | 5 | 3.089364e-07 | 99598.72 | 1.611211e-14 | 9702714503.5
90 | 1.5 | 20 | 29.146 | 4.857667e-07 | 21.1 | 294.1 | 101.3 | 101300 | 2.012482e-05 | 63.36139 | 6.336139e-05 | 0.004776287 | 2.669724e-07 | 0.002032 | 7.434037e-11 | 0.05 | 105000 | 0.005194021 | 0.12 | 112000 | 7.096475 | 5 | 2.826254e-07 | 100053.2 | 1.467286e-14 | 8835995854.2
93 | 1.55 | 20 | 29.146 | 4.857667e-07 | 21.1 | 294.1 | 101.3 | 101300 | 2.012482e-05 | 58.78218 | 5.878218e-05 | 0.004776287 | 2.47678e-07 | 0.002032 | 7.434037e-11 | 0.05 | 105000 | 0.005194021 | 0.12 | 112000 | 6.583604 | 5 | 2.597431e-07 | 100449.2 | 1.343166e-14 | 8088543344.4
96 | 1.6 | 20 | 29.146 | 4.857667e-07 | 21.1 | 294.1 | 101.3 | 101300 | 2.012482e-05 | 67.81683 | 6.781683e-05 | 0.004776287 | 2.857454e-07 | 0.002032 | 7.434037e-11 | 0.05 | 105000 | 0.005194021 | 0.12 | 112000 | 7.595485 | 5 | 3.047667e-07 | 99670.67 | 1.588316e-14 | 9564838296.5
99 | 1.65 | 20 | 29.146 | 4.857667e-07 | 21.1 | 294.1 | 101.3 | 101300 | 2.012482e-05 | 58.78218 | 5.878218e-05 | 0.004776287 | 2.47678e-07 | 0.002032 | 7.434037e-11 | 0.05 | 105000 | 0.005194021 | 0.12 | 112000 | 6.583604 | 5 | 2.597431e-07 | 100449.2 | 1.343166e-14 | 8088543344.4
102 | 1.7 | 20 | 29.146 | 4.857667e-07 | 21.1 | 294.1 | 101.3 | 101300 | 2.012482e-05 | 67.59406 | 6.759406e-05 | 0.004776287 | 2.848067e-07 | 0.002032 | 7.434037e-11 | 0.05 | 105000 | 0.005194021 | 0.12 | 112000 | 7.570535 | 5 | 3.036623e-07 | 99689.73 | 1.582257e-14 | 9528353234.6
105 | 1.75 | 20 | 29.146 | 4.857667e-07 | 21.1 | 294.1 | 101.3 | 101300 | 2.012482e-05 | 66.55446 | 6.655446e-05 | 0.004776287 | 2.804264e-07 | 0.002032 | 7.434037e-11 | 0.05 | 105000 | 0.005194021 | 0.12 | 112000 | 7.454099 | 5 | 2.985048e-07 | 99778.77 | 1.553994e-14 | 9358152037.5
108 | 1.8 | 20 | 29.146 | 4.857667e-07 | 21.1 | 294.1 | 101.3 | 101300 | 2.012482e-05 | 69.17822 | 6.917822e-05 | 0.004776287 | 2.914816e-07 | 0.002032 | 7.434037e-11 | 0.05 | 105000 | 0.005194021 | 0.12 | 112000 | 7.74796 | 5 | 3.115099e-07 | 99554.33 | 1.625358e-14 | 9787908566.3
111 | 1.85 | 20 | 29.146 | 4.857667e-07 | 21.1 | 294.1 | 101.3 | 101300 | 2.012482e-05 | 76.0099 | 7.60099e-05 | 0.004776287 | 3.202668e-07 | 0.002032 | 7.434037e-11 | 0.05 | 105000 | 0.005194021 | 0.12 | 112000 | 8.513109 | 5 | 3.45205e-07 | 98973.97 | 1.811745e-14 | 10910330544.6
114 | 1.9 | 20 | 29.146 | 4.857667e-07 | 21.1 | 294.1 | 101.3 | 101300 | 2.012482e-05 | 64.62376 | 6.462376e-05 | 0.004776287 | 2.722914e-07 | 0.002032 | 7.434037e-11 | 0.05 | 105000 | 0.005194021 | 0.12 | 112000 | 7.237861 | 5 | 2.889104e-07 | 99944.52 | 1.501549e-14 | 9042325383.9
117 | 1.95 | 20 | 29.146 | 4.857667e-07 | 21.1 | 294.1 | 101.3 | 101300 | 2.012482e-05 | 62.56931 | 6.256931e-05 | 0.004776287 | 2.63635e-07 | 0.002032 | 7.434037e-11 | 0.05 | 105000 | 0.005194021 | 0.12 | 112000 | 7.007762 | 5 | 2.786769e-07 | 100121.5 | 1.445799e-14 | 8706599406.1
120 | 2 | 20 | 29.146 | 4.857667e-07 | 21.1 | 294.1 | 101.3 | 101300 | 2.012482e-05 | 61.87624 | 6.187624e-05 | 0.004776287 | 2.607148e-07 | 0.002032 | 7.434037e-11 | 0.05 | 105000 | 0.005194021 | 0.12 | 112000 | 6.930139 | 5 | 2.752187e-07 | 100181.3 | 1.427004e-14 | 8593416751.9
123 | 2.05 | 20 | 29.146 | 4.857667e-07 | 21.1 | 294.1 | 101.3 | 101300 | 2.012482e-05 | 69.87129 | 6.987129e-05 | 0.004776287 | 2.944018e-07 | 0.002032 | 7.434037e-11 | 0.05 | 105000 | 0.005194021 | 0.12 | 112000 | 7.825584 | 5 | 3.149389e-07 | 99495.19 | 1.644228e-14 | 9901543503.6
126 | 2.1 | 20 | 29.146 | 4.857667e-07 | 21.1 | 294.1 | 101.3 | 101300 | 2.012482e-05 | 72.34653 | 7.234653e-05 | 0.004776287 | 3.048312e-07 | 0.002032 | 7.434037e-11 | 0.05 | 105000 | 0.005194021 | 0.12 | 112000 | 8.102812 | 5 | 3.271654e-07 | 99284.47 | 1.71169e-14 | 10307798600.8
129 | 2.15 | 20 | 29.146 | 4.857667e-07 | 21.1 | 294.1 | 101.3 | 101300 | 2.012482e-05 | 68.08911 | 6.808911e-05 | 0.004776287 | 2.868926e-07 | 0.002032 | 7.434037e-11 | 0.05 | 105000 | 0.005194021 | 0.12 | 112000 | 7.62598 | 5 | 3.061161e-07 | 99647.38 | 1.595722e-14 | 9609437687.6
132 | 2.2 | 20 | 29.146 | 4.857667e-07 | 21.1 | 294.1 | 101.3 | 101300 | 2.012482e-05 | 62.74257 | 6.274257e-05 | 0.004776287 | 2.643651e-07 | 0.002032 | 7.434037e-11 | 0.05 | 105000 | 0.005194021 | 0.12 | 112000 | 7.027168 | 5 | 2.795409e-07 | 100106.5 | 1.450498e-14 | 8734900724.5
135 | 2.25 | 20 | 29.146 | 4.857667e-07 | 21.1 | 294.1 | 101.3 | 101300 | 2.012482e-05 | 61.05941 | 6.105941e-05 | 0.004776287 | 2.572731e-07 | 0.002032 | 7.434037e-11 | 0.05 | 105000 | 0.005194021 | 0.12 | 112000 | 6.838653 | 5 | 2.711392e-07 | 100251.9 | 1.40486e-14 | 8460067834.5
138 | 2.3 | 20 | 29.146 | 4.857667e-07 | 21.1 | 294.1 | 101.3 | 101300 | 2.012482e-05 | 68.68317 | 6.868317e-05 | 0.004776287 | 2.893957e-07 | 0.002032 | 7.434037e-11 | 0.05 | 105000 | 0.005194021 | 0.12 | 112000 | 7.692515 | 5 | 3.09059e-07 | 99596.61 | 1.611885e-14 | 9706770747.4
141 | 2.35 | 20 | 29.146 | 4.857667e-07 | 21.1 | 294.1 | 101.3 | 101300 | 2.012482e-05 | 64.64851 | 6.464851e-05 | 0.004776287 | 2.723957e-07 | 0.002032 | 7.434037e-11 | 0.05 | 105000 | 0.005194021 | 0.12 | 112000 | 7.240634 | 5 | 2.890336e-07 | 99942.39 | 1.502221e-14 | 9046372383.8
144 | 2.4 | 20 | 29.146 | 4.857667e-07 | 21.1 | 294.1 | 101.3 | 101300 | 2.012482e-05 | 65.83663 | 6.583663e-05 | 0.004776287 | 2.774019e-07 | 0.002032 | 7.434037e-11 | 0.05 | 105000 | 0.005194021 | 0.12 | 112000 | 7.373703 | 5 | 2.949402e-07 | 99840.34 | 1.534489e-14 | 9240690617.5
147 | 2.45 | 20 | 29.146 | 4.857667e-07 | 21.1 | 294.1 | 101.3 | 101300 | 2.012482e-05 | 72.27228 | 7.227228e-05 | 0.004776287 | 3.045184e-07 | 0.002032 | 7.434037e-11 | 0.05 | 105000 | 0.005194021 | 0.12 | 112000 | 8.094495 | 5 | 3.267991e-07 | 99290.78 | 1.709665e-14 | 10295601188.7
150 | 2.5 | 20 | 29.146 | 4.857667e-07 | 21.1 | 294.1 | 101.3 | 101300 | 2.012482e-05 | 67.22277 | 6.722277e-05 | 0.004776287 | 2.832423e-07 | 0.002032 | 7.434037e-11 | 0.05 | 105000 | 0.005194021 | 0.12 | 112000 | 7.52895 | 5 | 3.01821e-07 | 99721.52 | 1.572161e-14 | 9467555380.2
153 | 2.55 | 20 | 29.146 | 4.857667e-07 | 21.1 | 294.1 | 101.3 | 101300 | 2.012482e-05 | 65.0198 | 6.50198e-05 | 0.004776287 | 2.739601e-07 | 0.002032 | 7.434037e-11 | 0.05 | 105000 | 0.005194021 | 0.12 | 112000 | 7.282218 | 5 | 2.908803e-07 | 99910.48 | 1.512302e-14 | 9107083653.5
156 | 2.6 | 20 | 29.146 | 4.857667e-07 | 21.1 | 294.1 | 101.3 | 101300 | 2.012482e-05 | 65.56436 | 6.556436e-05 | 0.004776287 | 2.762546e-07 | 0.002032 | 7.434037e-11 | 0.05 | 105000 | 0.005194021 | 0.12 | 112000 | 7.343208 | 5 | 2.935873e-07 | 99863.71 | 1.527092e-14 | 9196148430.6
159 | 2.65 | 20 | 29.146 | 4.857667e-07 | 21.1 | 294.1 | 101.3 | 101300 | 2.012482e-05 | 71.87624 | 7.187624e-05 | 0.004776287 | 3.028496e-07 | 0.002032 | 7.434037e-11 | 0.05 | 105000 | 0.005194021 | 0.12 | 112000 | 8.050139 | 5 | 3.248448e-07 | 99324.45 | 1.698864e-14 | 10230558718.9
162 | 2.7 | 20 | 29.146 | 4.857667e-07 | 21.1 | 294.1 | 101.3 | 101300 | 2.012482e-05 | 73.16337 | 7.316337e-05 | 0.004776287 | 3.082729e-07 | 0.002032 | 7.434037e-11 | 0.05 | 105000 | 0.005194021 | 0.12 | 112000 | 8.194297 | 5 | 3.311934e-07 | 99215.1 | 1.733977e-14 | 10442011241.2
165 | 2.75 | 20 | 29.146 | 4.857667e-07 | 21.1 | 294.1 | 101.3 | 101300 | 2.012482e-05 | 69.9703 | 6.99703e-05 | 0.004776287 | 2.94819e-07 | 0.002032 | 7.434037e-11 | 0.05 | 105000 | 0.005194021 | 0.12 | 112000 | 7.836673 | 5 | 3.154286e-07 | 99486.74 | 1.646925e-14 | 9917781122.9
168 | 2.8 | 20 | 29.146 | 4.857667e-07 | 21.1 | 294.1 | 101.3 | 101300 | 2.012482e-05 | 71.75248 | 7.175248e-05 | 0.004776287 | 3.023282e-07 | 0.002032 | 7.434037e-11 | 0.05 | 105000 | 0.005194021 | 0.12 | 112000 | 8.036277 | 5 | 3.242339e-07 | 99334.97 | 1.695489e-14 | 10210236517.1
171 | 2.85 | 20 | 29.146 | 4.857667e-07 | 21.1 | 294.1 | 101.3 | 101300 | 2.012482e-05 | 72.17327 | 7.217327e-05 | 0.004776287 | 3.041012e-07 | 0.002032 | 7.434037e-11 | 0.05 | 105000 | 0.005194021 | 0.12 | 112000 | 8.083406 | 5 | 3.263106e-07 | 99299.2 | 1.706964e-14 | 10279338932.7
174 | 2.9 | 20 | 29.146 | 4.857667e-07 | 21.1 | 294.1 | 101.3 | 101300 | 2.012482e-05 | 67.19802 | 6.719802e-05 | 0.004776287 | 2.83138e-07 | 0.002032 | 7.434037e-11 | 0.05 | 105000 | 0.005194021 | 0.12 | 112000 | 7.526178 | 5 | 3.016983e-07 | 99723.64 | 1.571488e-14 | 9463502656.5
177 | 2.95 | 20 | 29.146 | 4.857667e-07 | 21.1 | 294.1 | 101.3 | 101300 | 2.012482e-05 | 65.46535 | 6.546535e-05 | 0.004776287 | 2.758374e-07 | 0.002032 | 7.434037e-11 | 0.05 | 105000 | 0.005194021 | 0.12 | 112000 | 7.332119 | 5 | 2.930953e-07 | 99872.21 | 1.524403e-14 | 9179952902.0
180 | 3 | 20 | 29.146 | 4.857667e-07 | 21.1 | 294.1 | 101.3 | 101300 | 2.012482e-05 | 70.19307 | 7.019307e-05 | 0.004776287 | 2.957576e-07 | 0.002032 | 7.434037e-11 | 0.05 | 105000 | 0.005194021 | 0.12 | 112000 | 7.861624 | 5 | 3.165302e-07 | 99467.75 | 1.652992e-14 | 9954319515.7
183 | 3.05 | 20 | 29.146 | 4.857667e-07 | 21.1 | 294.1 | 101.3 | 101300 | 2.012482e-05 | 74.87129 | 7.487129e-05 | 0.004776287 | 3.154693e-07 | 0.002032 | 7.434037e-11 | 0.05 | 105000 | 0.005194021 | 0.12 | 112000 | 8.385584 | 5 | 3.39605e-07 | 99070.31 | 1.780619e-14 | 10722886902.4
186 | 3.1 | 20 | 29.146 | 4.857667e-07 | 21.1 | 294.1 | 101.3 | 101300 | 2.012482e-05 | 67.09901 | 6.709901e-05 | 0.004776287 | 2.827209e-07 | 0.002032 | 7.434037e-11 | 0.05 | 105000 | 0.005194021 | 0.12 | 112000 | 7.515089 | 5 | 3.012071e-07 | 99732.12 | 1.568796e-14 | 9447292341.3
189 | 3.15 | 20 | 29.146 | 4.857667e-07 | 21.1 | 294.1 | 101.3 | 101300 | 2.012482e-05 | 74.79703 | 7.479703e-05 | 0.004776287 | 3.151564e-07 | 0.002032 | 7.434037e-11 | 0.05 | 105000 | 0.005194021 | 0.12 | 112000 | 8.377267 | 5 | 3.392395e-07 | 99076.6 | 1.77859e-14 | 10710667757.2
192 | 3.2 | 20 | 29.146 | 4.857667e-07 | 21.1 | 294.1 | 101.3 | 101300 | 2.012482e-05 | 72.84158 | 7.284158e-05 | 0.004776287 | 3.069171e-07 | 0.002032 | 7.434037e-11 | 0.05 | 105000 | 0.005194021 | 0.12 | 112000 | 8.158257 | 5 | 3.29607e-07 | 99242.42 | 1.725196e-14 | 10389130551.5
195 | 3.25 | 20 | 29.146 | 4.857667e-07 | 21.1 | 294.1 | 101.3 | 101300 | 2.012482e-05 | 62.17327 | 6.217327e-05 | 0.004776287 | 2.619663e-07 | 0.002032 | 7.434037e-11 | 0.05 | 105000 | 0.005194021 | 0.12 | 112000 | 6.963406 | 5 | 2.767012e-07 | 100155.6 | 1.435058e-14 | 8641919221.2
198 | 3.3 | 20 | 29.146 | 4.857667e-07 | 21.1 | 294.1 | 101.3 | 101300 | 2.012482e-05 | 75.66337 | 7.566337e-05 | 0.004776287 | 3.188067e-07 | 0.002032 | 7.434037e-11 | 0.05 | 105000 | 0.005194021 | 0.12 | 112000 | 8.474297 | 5 | 3.435013e-07 | 99003.28 | 1.802269e-14 | 10853265786.7
201 | 3.35 | 20 | 29.146 | 4.857667e-07 | 21.1 | 294.1 | 101.3 | 101300 | 2.012482e-05 | 64.37624 | 6.437624e-05 | 0.004776287 | 2.712485e-07 | 0.002032 | 7.434037e-11 | 0.05 | 105000 | 0.005194021 | 0.12 | 112000 | 7.210139 | 5 | 2.876788e-07 | 99965.81 | 1.494829e-14 | 9001858230.0
204 | 3.4 | 20 | 29.146 | 4.857667e-07 | 21.1 | 294.1 | 101.3 | 101300 | 2.012482e-05 | 70.56436 | 7.056436e-05 | 0.004776287 | 2.973221e-07 | 0.002032 | 7.434037e-11 | 0.05 | 105000 | 0.005194021 | 0.12 | 112000 | 7.903208 | 5 | 3.183655e-07 | 99436.11 | 1.663107e-14 | 10015228458.9
207 | 3.45 | 20 | 29.146 | 4.857667e-07 | 21.1 | 294.1 | 101.3 | 101300 | 2.012482e-05 | 67.84158 | 6.784158e-05 | 0.004776287 | 2.858497e-07 | 0.002032 | 7.434037e-11 | 0.05 | 105000 | 0.005194021 | 0.12 | 112000 | 7.598257 | 5 | 3.048894e-07 | 99668.55 | 1.588989e-14 | 9568892488.5
210 | 3.5 | 20 | 29.146 | 4.857667e-07 | 21.1 | 294.1 | 101.3 | 101300 | 2.012482e-05 | 66.28218 | 6.628218e-05 | 0.004776287 | 2.792791e-07 | 0.002032 | 7.434037e-11 | 0.05 | 105000 | 0.005194021 | 0.12 | 112000 | 7.423604 | 5 | 2.971531e-07 | 99802.12 | 1.546595e-14 | 9313592184.9
[25 empty] | 1.639065e-14 | 9870451787.4

## 600C_5 mm Flibe_coated+dewar_1
Time (min) | Time (h) | Sweep gas flow rate N2 equivalent (std. ml/min) | Sweep gas flow rate Ar equivalent (std. ml/min) | Sweep gas flow rate Q (std. m3/s) | Temp of sweep gas for standard condition (DegC) | Temp of sweep gas for standard condition, T (K) | Pressure of sweep gas for standard condition (kPa-a) | Pressure of sweep gas for standard condition, P (Pa) | mol/s for sweep gas (n) | Measured PPM by GC | Mole fraction of H2 in Ar (C) | Area of layer, A (m2) | Permeation flux J (mol/m2-s) | Thickness of Ni membrane, LNi (m) | Avg. 1D Permeability of Ni membrane at 600C established from dry runs ØNi (mol/m.s.Pa^0.5) | Upstream volume total pressure (bar-g) | Upstream volume H2 pressure due to partial Ar displacement through dilution purging Pup(Pa) | Thickness of salt layer at 600C, LFLiBe (m) | Downstream total pressure (bar-g) | Downstream total pressure (Pa) | Downstream H2 pressure Pdown, FLiBe (Pa) | H2 partial pressure in glovebox, PGB (Pa) | Jeffective (mol/m2-s) | Pressure at Ni-salt interface (Pa) | 1D Permeability, Ø1D = Jeff.LFLiBe/(Pinterface - Pdown) (mol/m.s.Pa) | 1D Permeability, Ø1D = Jeff.LFLiBe/(Pinterface - Pdown) (H2/m.s.Pa)
0 | 0 | 20 | 29.146 | 4.857667e-07 | 21.1 | 294.1 | 101.3 | 101300 | 2.012482e-05 | 16.10891 | 1.610891e-05 | 0.004776287 | 6.78747e-08 | 0.002032 | 1.120858e-10 | 0.05 | 105000 | 0.005249337 | 0.13 | 113000 | 1.820307 | 5 | 1.895407e-08 | 104777.4 | 9.496133e-16 | 571857134.0
3 | 0.05 | 20 | 29.146 | 4.857667e-07 | 21.1 | 294.1 | 101.3 | 101300 | 2.012482e-05 | 16.03465 | 1.603465e-05 | 0.004776287 | 6.756182e-08 | 0.002032 | 1.120858e-10 | 0.05 | 105000 | 0.005249337 | 0.13 | 113000 | 1.811916 | 5 | 1.846946e-08 | 104783.1 | 9.252836e-16 | 557205768.7
6 | 0.1 | 20 | 29.146 | 4.857667e-07 | 21.1 | 294.1 | 101.3 | 101300 | 2.012482e-05 | 12.24752 | 1.224752e-05 | 0.004776287 | 5.16048e-08 | 0.002032 | 1.120858e-10 | 0.05 | 105000 | 0.005249337 | 0.13 | 113000 | 1.38397 | 5 | -6.8456e-09 | 105080.4 | -3.419793e-16 | -205939950.0
9 | 0.15 | 20 | 29.146 | 4.857667e-07 | 21.1 | 294.1 | 101.3 | 101300 | 2.012482e-05 | 15.46535 | 1.546535e-05 | 0.004776287 | 6.516305e-08 | 0.002032 | 1.120858e-10 | 0.05 | 105000 | 0.005249337 | 0.13 | 113000 | 1.747584 | 5 | 1.474066e-08 | 104826.9 | 7.381695e-16 | 444525697.6
12 | 0.2 | 20 | 29.146 | 4.857667e-07 | 21.1 | 294.1 | 101.3 | 101300 | 2.012482e-05 | 17.71782 | 1.771782e-05 | 0.004776287 | 7.465383e-08 | 0.002032 | 1.120858e-10 | 0.05 | 105000 | 0.005249337 | 0.13 | 113000 | 2.002114 | 5 | 2.936127e-08 | 104655.3 | 1.472741e-15 | 886884527.2
15 | 0.25 | 20 | 29.146 | 4.857667e-07 | 21.1 | 294.1 | 101.3 | 101300 | 2.012482e-05 | 19.10396 | 1.910396e-05 | 0.004776287 | 8.04943e-08 | 0.002032 | 1.120858e-10 | 0.05 | 105000 | 0.005249337 | 0.13 | 113000 | 2.158748 | 5 | 3.819734e-08 | 104551.7 | 1.917854e-15 | 1154931439.7
18 | 0.3 | 20 | 29.146 | 4.857667e-07 | 21.1 | 294.1 | 101.3 | 101300 | 2.012482e-05 | 19.00495 | 1.900495e-05 | 0.004776287 | 8.007713e-08 | 0.002032 | 1.120858e-10 | 0.05 | 105000 | 0.005249337 | 0.13 | 113000 | 2.147559 | 5 | 3.756987e-08 | 104559.1 | 1.886216e-15 | 1135879381.1
21 | 0.35 | 20 | 29.146 | 4.857667e-07 | 21.1 | 294.1 | 101.3 | 101300 | 2.012482e-05 | 16.30693 | 1.630693e-05 | 0.004776287 | 6.870905e-08 | 0.002032 | 1.120858e-10 | 0.05 | 105000 | 0.005249337 | 0.13 | 113000 | 1.842683 | 5 | 2.024444e-08 | 104762.3 | 1.014409e-15 | 610876992.7
24 | 0.4 | 20 | 29.146 | 4.857667e-07 | 21.1 | 294.1 | 101.3 | 101300 | 2.012482e-05 | 22.84158 | 2.284158e-05 | 0.004776287 | 9.624274e-08 | 0.002032 | 1.120858e-10 | 0.05 | 105000 | 0.005249337 | 0.13 | 113000 | 2.581099 | 5 | 6.151996e-08 | 104278.5 | 3.096968e-15 | 1864994105.3
27 | 0.45 | 20 | 29.146 | 4.857667e-07 | 21.1 | 294.1 | 101.3 | 101300 | 2.012482e-05 | 22.89109 | 2.289109e-05 | 0.004776287 | 9.645132e-08 | 0.002032 | 1.120858e-10 | 0.05 | 105000 | 0.005249337 | 0.13 | 113000 | 2.586693 | 5 | 6.182453e-08 | 104274.9 | 3.112407e-15 | 1874291417.8
30 | 0.5 | 20 | 29.146 | 4.857667e-07 | 21.1 | 294.1 | 101.3 | 101300 | 2.012482e-05 | 25.0198 | 2.50198e-05 | 0.004776287 | 1.054206e-07 | 0.002032 | 1.120858e-10 | 0.05 | 105000 | 0.005249337 | 0.13 | 113000 | 2.827238 | 5 | 7.482711e-08 | 104122.7 | 3.772505e-15 | 2271802666.2
33 | 0.55 | 20 | 29.146 | 4.857667e-07 | 21.1 | 294.1 | 101.3 | 101300 | 2.012482e-05 | 32.9901 | 3.29901e-05 | 0.004776287 | 1.390034e-07 | 0.002032 | 1.120858e-10 | 0.05 | 105000 | 0.005249337 | 0.13 | 113000 | 3.727881 | 5 | 1.221632e-07 | 103569.6 | 6.191958e-15 | 3728797038.4
36 | 0.6 | 20 | 29.146 | 4.857667e-07 | 21.1 | 294.1 | 101.3 | 101300 | 2.012482e-05 | 43.78218 | 4.378218e-05 | 0.004776287 | 1.844757e-07 | 0.002032 | 1.120858e-10 | 0.05 | 105000 | 0.005249337 | 0.13 | 113000 | 4.947386 | 5 | 1.83825e-07 | 102851.4 | 9.382529e-15 | 5650159092.1
39 | 0.65 | 20 | 29.146 | 4.857667e-07 | 21.1 | 294.1 | 101.3 | 101300 | 2.012482e-05 | 46.15842 | 4.615842e-05 | 0.004776287 | 1.944879e-07 | 0.002032 | 1.120858e-10 | 0.05 | 105000 | 0.005249337 | 0.13 | 113000 | 5.215901 | 5 | 1.971227e-07 | 102696.8 | 1.007642e-14 | 6068022360.1
42 | 0.7 | 20 | 29.146 | 4.857667e-07 | 21.1 | 294.1 | 101.3 | 101300 | 2.012482e-05 | 50.19307 | 5.019307e-05 | 0.004776287 | 2.114879e-07 | 0.002032 | 1.120858e-10 | 0.05 | 105000 | 0.005249337 | 0.13 | 113000 | 5.671817 | 5 | 2.195131e-07 | 102436.8 | 1.12495e-14 | 6774446792.6
45 | 0.75 | 20 | 29.146 | 4.857667e-07 | 21.1 | 294.1 | 101.3 | 101300 | 2.012482e-05 | 45.58911 | 4.558911e-05 | 0.004776287 | 1.920892e-07 | 0.002032 | 1.120858e-10 | 0.05 | 105000 | 0.005249337 | 0.13 | 113000 | 5.151569 | 5 | 1.939447e-07 | 102733.7 | 9.910399e-15 | 5968042145.6
48 | 0.8 | 20 | 29.146 | 4.857667e-07 | 21.1 | 294.1 | 101.3 | 101300 | 2.012482e-05 | 53.9802 | 5.39802e-05 | 0.004776287 | 2.274449e-07 | 0.002032 | 1.120858e-10 | 0.05 | 105000 | 0.005249337 | 0.13 | 113000 | 6.099762 | 5 | 2.40336e-07 | 102195.3 | 1.234577e-14 | 7434624406.0
51 | 0.85 | 20 | 29.146 | 4.857667e-07 | 21.1 | 294.1 | 101.3 | 101300 | 2.012482e-05 | 66.50495 | 6.650495e-05 | 0.004776287 | 2.802178e-07 | 0.002032 | 1.120858e-10 | 0.05 | 105000 | 0.005249337 | 0.13 | 113000 | 7.515059 | 5 | 3.080899e-07 | 101411.5 | 1.594877e-14 | 9604346678.5
54 | 0.9 | 20 | 29.146 | 4.857667e-07 | 21.1 | 294.1 | 101.3 | 101300 | 2.012482e-05 | 63.41089 | 6.341089e-05 | 0.004776287 | 2.67181e-07 | 0.002032 | 1.120858e-10 | 0.05 | 105000 | 0.005249337 | 0.13 | 113000 | 7.165431 | 5 | 2.914937e-07 | 101603.2 | 1.506111e-14 | 9069800361.1
57 | 0.95 | 20 | 29.146 | 4.857667e-07 | 21.1 | 294.1 | 101.3 | 101300 | 2.012482e-05 | 66.5297 | 6.65297e-05 | 0.004776287 | 2.803221e-07 | 0.002032 | 1.120858e-10 | 0.05 | 105000 | 0.005249337 | 0.13 | 113000 | 7.517856 | 5 | 3.082224e-07 | 101409.9 | 1.595586e-14 | 9608620245.7
60 | 1 | 20 | 29.146 | 4.857667e-07 | 21.1 | 294.1 | 101.3 | 101300 | 2.012482e-05 | 72 | 7.2e-05 | 0.004776287 | 3.033711e-07 | 0.002032 | 1.120858e-10 | 0.05 | 105000 | 0.005249337 | 0.13 | 113000 | 8.136 | 5 | 3.373664e-07 | 101073.7 | 1.752278e-14 | 10552219122.9
63 | 1.05 | 20 | 29.146 | 4.857667e-07 | 21.1 | 294.1 | 101.3 | 101300 | 2.012482e-05 | 70.58911 | 7.058911e-05 | 0.004776287 | 2.974263e-07 | 0.002032 | 1.120858e-10 | 0.05 | 105000 | 0.005249337 | 0.13 | 113000 | 7.976569 | 5 | 3.298724e-07 | 101160.1 | 1.711888e-14 | 10308991532.5
66 | 1.1 | 20 | 29.146 | 4.857667e-07 | 21.1 | 294.1 | 101.3 | 101300 | 2.012482e-05 | 74.69802 | 7.469802e-05 | 0.004776287 | 3.147392e-07 | 0.002032 | 1.120858e-10 | 0.05 | 105000 | 0.005249337 | 0.13 | 113000 | 8.440876 | 5 | 3.516553e-07 | 100909.1 | 1.82948e-14 | 11017130657.4
69 | 1.15 | 20 | 29.146 | 4.857667e-07 | 21.1 | 294.1 | 101.3 | 101300 | 2.012482e-05 | 83.26238 | 8.326238e-05 | 0.004776287 | 3.50825e-07 | 0.002032 | 1.120858e-10 | 0.05 | 105000 | 0.005249337 | 0.13 | 113000 | 9.408649 | 5 | 3.966789e-07 | 100391.2 | 2.074382e-14 | 12491930314.5
72 | 1.2 | 20 | 29.146 | 4.857667e-07 | 21.1 | 294.1 | 101.3 | 101300 | 2.012482e-05 | 72.76733 | 7.276733e-05 | 0.004776287 | 3.066042e-07 | 0.002032 | 1.120858e-10 | 0.05 | 105000 | 0.005249337 | 0.13 | 113000 | 8.222708 | 5 | 3.414357e-07 | 101026.8 | 1.774239e-14 | 10684467056.7
75 | 1.25 | 20 | 29.146 | 4.857667e-07 | 21.1 | 294.1 | 101.3 | 101300 | 2.012482e-05 | 76.85149 | 7.685149e-05 | 0.004776287 | 3.238128e-07 | 0.002032 | 1.120858e-10 | 0.05 | 105000 | 0.005249337 | 0.13 | 113000 | 8.684218 | 5 | 3.630225e-07 | 100778.2 | 1.891076e-14 | 11388057858.2
78 | 1.3 | 20 | 29.146 | 4.857667e-07 | 21.1 | 294.1 | 101.3 | 101300 | 2.012482e-05 | 82.14851 | 8.214851e-05 | 0.004776287 | 3.461318e-07 | 0.002032 | 1.120858e-10 | 0.05 | 105000 | 0.005249337 | 0.13 | 113000 | 9.282782 | 5 | 3.908501e-07 | 100458.1 | 2.042536e-14 | 12300152555.2
81 | 1.35 | 20 | 29.146 | 4.857667e-07 | 21.1 | 294.1 | 101.3 | 101300 | 2.012482e-05 | 73.63366 | 7.363366e-05 | 0.004776287 | 3.102545e-07 | 0.002032 | 1.120858e-10 | 0.05 | 105000 | 0.005249337 | 0.13 | 113000 | 8.320604 | 5 | 3.460248e-07 | 100973.9 | 1.799029e-14 | 10833753897.2
84 | 1.4 | 20 | 29.146 | 4.857667e-07 | 21.1 | 294.1 | 101.3 | 101300 | 2.012482e-05 | 75.44059 | 7.544059e-05 | 0.004776287 | 3.17868e-07 | 0.002032 | 1.120858e-10 | 0.05 | 105000 | 0.005249337 | 0.13 | 113000 | 8.524787 | 5 | 3.555787e-07 | 100863.9 | 1.850722e-14 | 11145049044.8
87 | 1.45 | 20 | 29.146 | 4.857667e-07 | 21.1 | 294.1 | 101.3 | 101300 | 2.012482e-05 | 75.04455 | 7.504455e-05 | 0.004776287 | 3.161993e-07 | 0.002032 | 1.120858e-10 | 0.05 | 105000 | 0.005249337 | 0.13 | 113000 | 8.480035 | 5 | 3.534867e-07 | 100888 | 1.839394e-14 | 11076827703.1
90 | 1.5 | 20 | 29.146 | 4.857667e-07 | 21.1 | 294.1 | 101.3 | 101300 | 2.012482e-05 | 77.09901 | 7.709901e-05 | 0.004776287 | 3.248557e-07 | 0.002032 | 1.120858e-10 | 0.05 | 105000 | 0.005249337 | 0.13 | 113000 | 8.712188 | 5 | 3.64327e-07 | 100763.2 | 1.898155e-14 | 11430686754.3
93 | 1.55 | 20 | 29.146 | 4.857667e-07 | 21.1 | 294.1 | 101.3 | 101300 | 2.012482e-05 | 73.13861 | 7.313861e-05 | 0.004776287 | 3.081687e-07 | 0.002032 | 1.120858e-10 | 0.05 | 105000 | 0.005249337 | 0.13 | 113000 | 8.264663 | 5 | 3.434031e-07 | 101004.1 | 1.784864e-14 | 10748450269.1
96 | 1.6 | 20 | 29.146 | 4.857667e-07 | 21.1 | 294.1 | 101.3 | 101300 | 2.012482e-05 | 78.80693 | 7.880693e-05 | 0.004776287 | 3.32052e-07 | 0.002032 | 1.120858e-10 | 0.05 | 105000 | 0.005249337 | 0.13 | 113000 | 8.905183 | 5 | 3.733168e-07 | 100659.7 | 1.946994e-14 | 11724798923.0
99 | 1.65 | 20 | 29.146 | 4.857667e-07 | 21.1 | 294.1 | 101.3 | 101300 | 2.012482e-05 | 79.12871 | 7.912871e-05 | 0.004776287 | 3.334079e-07 | 0.002032 | 1.120858e-10 | 0.05 | 105000 | 0.005249337 | 0.13 | 113000 | 8.941545 | 5 | 3.750083e-07 | 100640.3 | 1.956195e-14 | 11780206962.6
102 | 1.7 | 20 | 29.146 | 4.857667e-07 | 21.1 | 294.1 | 101.3 | 101300 | 2.012482e-05 | 80.81188 | 8.081188e-05 | 0.004776287 | 3.404999e-07 | 0.002032 | 1.120858e-10 | 0.05 | 105000 | 0.005249337 | 0.13 | 113000 | 9.131743 | 5 | 3.838454e-07 | 100538.7 | 2.004321e-14 | 12070018458.4
105 | 1.75 | 20 | 29.146 | 4.857667e-07 | 21.1 | 294.1 | 101.3 | 101300 | 2.012482e-05 | 76.87624 | 7.687624e-05 | 0.004776287 | 3.239171e-07 | 0.002032 | 1.120858e-10 | 0.05 | 105000 | 0.005249337 | 0.13 | 113000 | 8.687015 | 5 | 3.63153e-07 | 100776.7 | 1.891784e-14 | 11392320799.5
108 | 1.8 | 20 | 29.146 | 4.857667e-07 | 21.1 | 294.1 | 101.3 | 101300 | 2.012482e-05 | 80.19307 | 8.019307e-05 | 0.004776287 | 3.378925e-07 | 0.002032 | 1.120858e-10 | 0.05 | 105000 | 0.005249337 | 0.13 | 113000 | 9.061817 | 5 | 3.805986e-07 | 100576 | 1.986628e-14 | 11963472538.4
111 | 1.85 | 20 | 29.146 | 4.857667e-07 | 21.1 | 294.1 | 101.3 | 101300 | 2.012482e-05 | 85.81188 | 8.581188e-05 | 0.004776287 | 3.615673e-07 | 0.002032 | 1.120858e-10 | 0.05 | 105000 | 0.005249337 | 0.13 | 113000 | 9.696743 | 5 | 4.099921e-07 | 100238.3 | 2.147278e-14 | 12930910996.0
114 | 1.9 | 20 | 29.146 | 4.857667e-07 | 21.1 | 294.1 | 101.3 | 101300 | 2.012482e-05 | 80.41584 | 8.041584e-05 | 0.004776287 | 3.388312e-07 | 0.002032 | 1.120858e-10 | 0.05 | 105000 | 0.005249337 | 0.13 | 113000 | 9.08699 | 5 | 3.817677e-07 | 100562.5 | 1.992997e-14 | 12001829328.3
117 | 1.95 | 20 | 29.146 | 4.857667e-07 | 21.1 | 294.1 | 101.3 | 101300 | 2.012482e-05 | 84.40099 | 8.440099e-05 | 0.004776287 | 3.556225e-07 | 0.002032 | 1.120858e-10 | 0.05 | 105000 | 0.005249337 | 0.13 | 113000 | 9.537312 | 5 | 4.026294e-07 | 100322.8 | 2.106937e-14 | 12687974152.4
120 | 2 | 20 | 29.146 | 4.857667e-07 | 21.1 | 294.1 | 101.3 | 101300 | 2.012482e-05 | 82.91584 | 8.291584e-05 | 0.004776287 | 3.493649e-07 | 0.002032 | 1.120858e-10 | 0.05 | 105000 | 0.005249337 | 0.13 | 113000 | 9.36949 | 5 | 3.948663e-07 | 100412 | 2.064475e-14 | 12432265881.4
123 | 2.05 | 20 | 29.146 | 4.857667e-07 | 21.1 | 294.1 | 101.3 | 101300 | 2.012482e-05 | 92.32178 | 9.232178e-05 | 0.004776287 | 3.889967e-07 | 0.002032 | 1.120858e-10 | 0.05 | 105000 | 0.005249337 | 0.13 | 113000 | 10.43236 | 5 | 4.438177e-07 | 99850.36 | 2.333484e-14 | 14052242313.1
126 | 2.1 | 20 | 29.146 | 4.857667e-07 | 21.1 | 294.1 | 101.3 | 101300 | 2.012482e-05 | 86.28218 | 8.628218e-05 | 0.004776287 | 3.635489e-07 | 0.002032 | 1.120858e-10 | 0.05 | 105000 | 0.005249337 | 0.13 | 113000 | 9.749886 | 5 | 4.124437e-07 | 100210.1 | 2.160726e-14 | 13011894480.3
129 | 2.15 | 20 | 29.146 | 4.857667e-07 | 21.1 | 294.1 | 101.3 | 101300 | 2.012482e-05 | 73.85644 | 7.385644e-05 | 0.004776287 | 3.111932e-07 | 0.002032 | 1.120858e-10 | 0.05 | 105000 | 0.005249337 | 0.13 | 113000 | 8.345777 | 5 | 3.472039e-07 | 100960.4 | 1.805403e-14 | 10872137925.5
132 | 2.2 | 20 | 29.146 | 4.857667e-07 | 21.1 | 294.1 | 101.3 | 101300 | 2.012482e-05 | 87.71782 | 8.771782e-05 | 0.004776287 | 3.69598e-07 | 0.002032 | 1.120858e-10 | 0.05 | 105000 | 0.005249337 | 0.13 | 113000 | 9.912114 | 5 | 4.199198e-07 | 100124.4 | 2.201781e-14 | 13259125695.4
135 | 2.25 | 20 | 29.146 | 4.857667e-07 | 21.1 | 294.1 | 101.3 | 101300 | 2.012482e-05 | 74.84653 | 7.484653e-05 | 0.004776287 | 3.15365e-07 | 0.002032 | 1.120858e-10 | 0.05 | 105000 | 0.005249337 | 0.13 | 113000 | 8.457658 | 5 | 3.524403e-07 | 100900 | 1.833729e-14 | 11042715502.9
138 | 2.3 | 20 | 29.146 | 4.857667e-07 | 21.1 | 294.1 | 101.3 | 101300 | 2.012482e-05 | 86.08416 | 8.608416e-05 | 0.004776287 | 3.627145e-07 | 0.002032 | 1.120858e-10 | 0.05 | 105000 | 0.005249337 | 0.13 | 113000 | 9.72751 | 5 | 4.114116e-07 | 100222 | 2.155064e-14 | 12977795849.7
141 | 2.35 | 20 | 29.146 | 4.857667e-07 | 21.1 | 294.1 | 101.3 | 101300 | 2.012482e-05 | 80.04455 | 8.004455e-05 | 0.004776287 | 3.372668e-07 | 0.002032 | 1.120858e-10 | 0.05 | 105000 | 0.005249337 | 0.13 | 113000 | 9.045035 | 5 | 3.79819e-07 | 100585 | 1.982381e-14 | 11937901159.0
144 | 2.4 | 20 | 29.146 | 4.857667e-07 | 21.1 | 294.1 | 101.3 | 101300 | 2.012482e-05 | 78.31188 | 7.831188e-05 | 0.004776287 | 3.299662e-07 | 0.002032 | 1.120858e-10 | 0.05 | 105000 | 0.005249337 | 0.13 | 113000 | 8.849243 | 5 | 3.707131e-07 | 100689.7 | 1.932838e-14 | 11639553363.5
147 | 2.45 | 20 | 29.146 | 4.857667e-07 | 21.1 | 294.1 | 101.3 | 101300 | 2.012482e-05 | 80.29208 | 8.029208e-05 | 0.004776287 | 3.383097e-07 | 0.002032 | 1.120858e-10 | 0.05 | 105000 | 0.005249337 | 0.13 | 113000 | 9.073005 | 5 | 3.811183e-07 | 100570 | 1.989459e-14 | 11980520040.2
150 | 2.5 | 20 | 29.146 | 4.857667e-07 | 21.1 | 294.1 | 101.3 | 101300 | 2.012482e-05 | 80.56436 | 8.056436e-05 | 0.004776287 | 3.394569e-07 | 0.002032 | 1.120858e-10 | 0.05 | 105000 | 0.005249337 | 0.13 | 113000 | 9.103772 | 5 | 3.82547e-07 | 100553.6 | 1.997243e-14 | 12027400352.0
153 | 2.55 | 20 | 29.146 | 4.857667e-07 | 21.1 | 294.1 | 101.3 | 101300 | 2.012482e-05 | 75.06931 | 7.506931e-05 | 0.004776287 | 3.163036e-07 | 0.002032 | 1.120858e-10 | 0.05 | 105000 | 0.005249337 | 0.13 | 113000 | 8.482832 | 5 | 3.536175e-07 | 100886.5 | 1.840102e-14 | 11081091655.1
156 | 2.6 | 20 | 29.146 | 4.857667e-07 | 21.1 | 294.1 | 101.3 | 101300 | 2.012482e-05 | 79.17822 | 7.917822e-05 | 0.004776287 | 3.336165e-07 | 0.002032 | 1.120858e-10 | 0.05 | 105000 | 0.005249337 | 0.13 | 113000 | 8.947139 | 5 | 3.752685e-07 | 100637.3 | 1.957611e-14 | 11788731175.9
159 | 2.65 | 20 | 29.146 | 4.857667e-07 | 21.1 | 294.1 | 101.3 | 101300 | 2.012482e-05 | 82.29703 | 8.229703e-05 | 0.004776287 | 3.467575e-07 | 0.002032 | 1.120858e-10 | 0.05 | 105000 | 0.005249337 | 0.13 | 113000 | 9.299564 | 5 | 3.916277e-07 | 100449.2 | 2.046782e-14 | 12325722840.8
162 | 2.7 | 20 | 29.146 | 4.857667e-07 | 21.1 | 294.1 | 101.3 | 101300 | 2.012482e-05 | 79.25248 | 7.925248e-05 | 0.004776287 | 3.339293e-07 | 0.002032 | 1.120858e-10 | 0.05 | 105000 | 0.005249337 | 0.13 | 113000 | 8.95553 | 5 | 3.756587e-07 | 100632.8 | 1.959734e-14 | 11801517448.2
165 | 2.75 | 20 | 29.146 | 4.857667e-07 | 21.1 | 294.1 | 101.3 | 101300 | 2.012482e-05 | 80.9604 | 8.09604e-05 | 0.004776287 | 3.411256e-07 | 0.002032 | 1.120858e-10 | 0.05 | 105000 | 0.005249337 | 0.13 | 113000 | 9.148525 | 5 | 3.846242e-07 | 100529.7 | 2.008567e-14 | 12095589180.6
168 | 2.8 | 20 | 29.146 | 4.857667e-07 | 21.1 | 294.1 | 101.3 | 101300 | 2.012482e-05 | 79.89604 | 7.989604e-05 | 0.004776287 | 3.36641e-07 | 0.002032 | 1.120858e-10 | 0.05 | 105000 | 0.005249337 | 0.13 | 113000 | 9.028252 | 5 | 3.790393e-07 | 100593.9 | 1.978135e-14 | 11912329617.5
171 | 2.85 | 20 | 29.146 | 4.857667e-07 | 21.1 | 294.1 | 101.3 | 101300 | 2.012482e-05 | 83.26238 | 8.326238e-05 | 0.004776287 | 3.50825e-07 | 0.002032 | 1.120858e-10 | 0.05 | 105000 | 0.005249337 | 0.13 | 113000 | 9.408649 | 5 | 3.966789e-07 | 100391.2 | 2.074382e-14 | 12491930314.5
174 | 2.9 | 20 | 29.146 | 4.857667e-07 | 21.1 | 294.1 | 101.3 | 101300 | 2.012482e-05 | 81.08416 | 8.108416e-05 | 0.004776287 | 3.416471e-07 | 0.002032 | 1.120858e-10 | 0.05 | 105000 | 0.005249337 | 0.13 | 113000 | 9.16251 | 5 | 3.852732e-07 | 100522.2 | 2.012105e-14 | 12116898044.7
177 | 2.95 | 20 | 29.146 | 4.857667e-07 | 21.1 | 294.1 | 101.3 | 101300 | 2.012482e-05 | 78.28713 | 7.828713e-05 | 0.004776287 | 3.298619e-07 | 0.002032 | 1.120858e-10 | 0.05 | 105000 | 0.005249337 | 0.13 | 113000 | 8.846446 | 5 | 3.705829e-07 | 100691.2 | 1.932131e-14 | 11635291001.8
180 | 3 | 20 | 29.146 | 4.857667e-07 | 21.1 | 294.1 | 101.3 | 101300 | 2.012482e-05 | 86.20792 | 8.620792e-05 | 0.004776287 | 3.63236e-07 | 0.002032 | 1.120858e-10 | 0.05 | 105000 | 0.005249337 | 0.13 | 113000 | 9.741495 | 5 | 4.120567e-07 | 100214.6 | 2.158603e-14 | 12999107437.3
183 | 3.05 | 20 | 29.146 | 4.857667e-07 | 21.1 | 294.1 | 101.3 | 101300 | 2.012482e-05 | 86.20792 | 8.620792e-05 | 0.004776287 | 3.63236e-07 | 0.002032 | 1.120858e-10 | 0.05 | 105000 | 0.005249337 | 0.13 | 113000 | 9.741495 | 5 | 4.120567e-07 | 100214.6 | 2.158603e-14 | 12999107437.3
186 | 3.1 | 20 | 29.146 | 4.857667e-07 | 21.1 | 294.1 | 101.3 | 101300 | 2.012482e-05 | 84.25248 | 8.425248e-05 | 0.004776287 | 3.549968e-07 | 0.002032 | 1.120858e-10 | 0.05 | 105000 | 0.005249337 | 0.13 | 113000 | 9.52053 | 5 | 4.018537e-07 | 100331.7 | 2.102691e-14 | 12662402804.8
189 | 3.15 | 20 | 29.146 | 4.857667e-07 | 21.1 | 294.1 | 101.3 | 101300 | 2.012482e-05 | 83.90594 | 8.390594e-05 | 0.004776287 | 3.535367e-07 | 0.002032 | 1.120858e-10 | 0.05 | 105000 | 0.005249337 | 0.13 | 113000 | 9.481371 | 5 | 4.000432e-07 | 100352.5 | 2.092783e-14 | 12602736865.4
192 | 3.2 | 20 | 29.146 | 4.857667e-07 | 21.1 | 294.1 | 101.3 | 101300 | 2.012482e-05 | 79.12871 | 7.912871e-05 | 0.004776287 | 3.334079e-07 | 0.002032 | 1.120858e-10 | 0.05 | 105000 | 0.005249337 | 0.13 | 113000 | 8.941545 | 5 | 3.750083e-07 | 100640.3 | 1.956195e-14 | 11780206962.6
195 | 3.25 | 20 | 29.146 | 4.857667e-07 | 21.1 | 294.1 | 101.3 | 101300 | 2.012482e-05 | 81.50495 | 8.150495e-05 | 0.004776287 | 3.434201e-07 | 0.002032 | 1.120858e-10 | 0.05 | 105000 | 0.005249337 | 0.13 | 113000 | 9.210059 | 5 | 3.874789e-07 | 100496.9 | 2.024136e-14 | 12189347788.2
198 | 3.3 | 20 | 29.146 | 4.857667e-07 | 21.1 | 294.1 | 101.3 | 101300 | 2.012482e-05 | 83.31188 | 8.331188e-05 | 0.004776287 | 3.510336e-07 | 0.002032 | 1.120858e-10 | 0.05 | 105000 | 0.005249337 | 0.13 | 113000 | 9.414243 | 5 | 3.969378e-07 | 100388.2 | 2.075798e-14 | 12500453835.0
201 | 3.35 | 20 | 29.146 | 4.857667e-07 | 21.1 | 294.1 | 101.3 | 101300 | 2.012482e-05 | 86.85149 | 8.685149e-05 | 0.004776287 | 3.659477e-07 | 0.002032 | 1.120858e-10 | 0.05 | 105000 | 0.005249337 | 0.13 | 113000 | 9.814218 | 5 | 4.154098e-07 | 100176.1 | 2.177006e-14 | 13109930868.3
204 | 3.4 | 20 | 29.146 | 4.857667e-07 | 21.1 | 294.1 | 101.3 | 101300 | 2.012482e-05 | 86.57921 | 8.657921e-05 | 0.004776287 | 3.648004e-07 | 0.002032 | 1.120858e-10 | 0.05 | 105000 | 0.005249337 | 0.13 | 113000 | 9.78345 | 5 | 4.139915e-07 | 100192.4 | 2.16922e-14 | 13063043357.7
207 | 3.45 | 20 | 29.146 | 4.857667e-07 | 21.1 | 294.1 | 101.3 | 101300 | 2.012482e-05 | 77.24752 | 7.724752e-05 | 0.004776287 | 3.254815e-07 | 0.002032 | 1.120858e-10 | 0.05 | 105000 | 0.005249337 | 0.13 | 113000 | 8.72897 | 5 | 3.651095e-07 | 100754.2 | 1.902402e-14 | 11456263554.9
210 | 3.5 | 20 | 29.146 | 4.857667e-07 | 21.1 | 294.1 | 101.3 | 101300 | 2.012482e-05 | 84.77228 | 8.477228e-05 | 0.004776287 | 3.57187e-07 | 0.002032 | 1.120858e-10 | 0.05 | 105000 | 0.005249337 | 0.13 | 113000 | 9.579267 | 5 | 4.045681e-07 | 100300.6 | 2.117553e-14 | 12751903212.7
213 | 3.55 | 20 | 29.146 | 4.857667e-07 | 21.1 | 294.1 | 101.3 | 101300 | 2.012482e-05 | 86.03465 | 8.603465e-05 | 0.004776287 | 3.62506e-07 | 0.002032 | 1.120858e-10 | 0.05 | 105000 | 0.005249337 | 0.13 | 113000 | 9.721916 | 5 | 4.111536e-07 | 100225 | 2.153648e-14 | 12969271266.4
216 | 3.6 | 20 | 29.146 | 4.857667e-07 | 21.1 | 294.1 | 101.3 | 101300 | 2.012482e-05 | 84.22772 | 8.422772e-05 | 0.004776287 | 3.548925e-07 | 0.002032 | 1.120858e-10 | 0.05 | 105000 | 0.005249337 | 0.13 | 113000 | 9.517733 | 5 | 4.017244e-07 | 100333.2 | 2.101983e-14 | 12658140927.7
219 | 3.65 | 20 | 29.146 | 4.857667e-07 | 21.1 | 294.1 | 101.3 | 101300 | 2.012482e-05 | 79.4505 | 7.94505e-05 | 0.004776287 | 3.347637e-07 | 0.002032 | 1.120858e-10 | 0.05 | 105000 | 0.005249337 | 0.13 | 113000 | 8.977906 | 5 | 3.766992e-07 | 100620.8 | 1.965396e-14 | 11835613904.3
222 | 3.7 | 20 | 29.146 | 4.857667e-07 | 21.1 | 294.1 | 101.3 | 101300 | 2.012482e-05 | 86.40594 | 8.640594e-05 | 0.004776287 | 3.640704e-07 | 0.002032 | 1.120858e-10 | 0.05 | 105000 | 0.005249337 | 0.13 | 113000 | 9.763871 | 5 | 4.130887e-07 | 100202.7 | 2.164265e-14 | 13033206373.4
225 | 3.75 | 20 | 29.146 | 4.857667e-07 | 21.1 | 294.1 | 101.3 | 101300 | 2.012482e-05 | 90.63861 | 9.063861e-05 | 0.004776287 | 3.819047e-07 | 0.002032 | 1.120858e-10 | 0.05 | 105000 | 0.005249337 | 0.13 | 113000 | 10.24216 | 5 | 4.350942e-07 | 99950.33 | 2.285325e-14 | 13762228050.8
228 | 3.8 | 20 | 29.146 | 4.857667e-07 | 21.1 | 294.1 | 101.3 | 101300 | 2.012482e-05 | 84.64851 | 8.464851e-05 | 0.004776287 | 3.566655e-07 | 0.002032 | 1.120858e-10 | 0.05 | 105000 | 0.005249337 | 0.13 | 113000 | 9.565282 | 5 | 4.03922e-07 | 100308 | 2.114014e-14 | 12730593410.0
231 | 3.85 | 20 | 29.146 | 4.857667e-07 | 21.1 | 294.1 | 101.3 | 101300 | 2.012482e-05 | 88.93069 | 8.893069e-05 | 0.004776287 | 3.747084e-07 | 0.002032 | 1.120858e-10 | 0.05 | 105000 | 0.005249337 | 0.13 | 113000 | 10.04917 | 5 | 4.262267e-07 | 100052 | 2.23647e-14 | 13468019886.5
234 | 3.9 | 20 | 29.146 | 4.857667e-07 | 21.1 | 294.1 | 101.3 | 101300 | 2.012482e-05 | 80.26733 | 8.026733e-05 | 0.004776287 | 3.382054e-07 | 0.002032 | 1.120858e-10 | 0.05 | 105000 | 0.005249337 | 0.13 | 113000 | 9.070208 | 5 | 3.809883e-07 | 100571.5 | 1.988751e-14 | 11976258170.9
237 | 3.95 | 20 | 29.146 | 4.857667e-07 | 21.1 | 294.1 | 101.3 | 101300 | 2.012482e-05 | 80.91089 | 8.091089e-05 | 0.004776287 | 3.40917e-07 | 0.002032 | 1.120858e-10 | 0.05 | 105000 | 0.005249337 | 0.13 | 113000 | 9.142931 | 5 | 3.843646e-07 | 100532.7 | 2.007151e-14 | 12087065617.4
240 | 4 | 20 | 29.146 | 4.857667e-07 | 21.1 | 294.1 | 101.3 | 101300 | 2.012482e-05 | 91.18317 | 9.118317e-05 | 0.004776287 | 3.841992e-07 | 0.002032 | 1.120858e-10 | 0.05 | 105000 | 0.005249337 | 0.13 | 113000 | 10.3037 | 5 | 4.379181e-07 | 99917.97 | 2.300905e-14 | 13856047990.2
243 | 4.05 | 20 | 29.146 | 4.857667e-07 | 21.1 | 294.1 | 101.3 | 101300 | 2.012482e-05 | 84.0297 | 8.40297e-05 | 0.004776287 | 3.540581e-07 | 0.002032 | 1.120858e-10 | 0.05 | 105000 | 0.005249337 | 0.13 | 113000 | 9.495356 | 5 | 4.006899e-07 | 100345.1 | 2.096321e-14 | 12624046048.3
[25 empty] | 2.061549e-14 | 12414646328.2

## 600C_5 mm Flibe_coated+dewar_2
Time (min) | Time (h) | Sweep gas flow rate N2 equivalent (std. ml/min) | Sweep gas flow rate Ar equivalent (std. ml/min) | Sweep gas flow rate Q (std. m3/s) | Temp of sweep gas for standard condition (DegC) | Temp of sweep gas for standard condition, T (K) | Pressure of sweep gas for standard condition (kPa-a) | Pressure of sweep gas for standard condition, P (Pa) | mol/s for sweep gas (n) | Measured PPM by GC | Mole fraction of H2 in Ar (C) | Area of layer, A (m2) | Permeation flux J (mol/m2-s) | Thickness of Ni membrane, LNi (m) | Avg. 1D Permeability of Ni membrane at 600C established from dry runs ØNi (mol/m.s.Pa^0.5) | Upstream volume total pressure (bar-g) | Upstream volume H2 pressure due to partial Ar displacement through dilution purging Pup(Pa) | Thickness of salt layer at 600C, LFLiBe (m) | Downstream total pressure (bar-g) | Downstream total pressure (Pa) | Downstream H2 pressure Pdown, FLiBe (Pa) | H2 partial pressure in glovebox, PGB (Pa) | Jeffective (mol/m2-s) | Pressure at Ni-salt interface (Pa) | 1D Permeability, Ø1D = Jeff.LFLiBe/(Pinterface - Pdown) (mol/m.s.Pa) | 1D Permeability, Ø1D = Jeff.LFLiBe/(Pinterface - Pdown) (H2/m.s.Pa)
0 | 0 | 20 | 29.146 | 4.857667e-07 | 21.1 | 294.1 | 101.3 | 101300 | 2.012482e-05 | 14.99505 | 1.499505e-05 | 0.004776287 | 6.318146e-08 | 0.002032 | 1.120858e-10 | 0.31 | 131000 | 0.005249337 | 0.09 | 109000 | 1.63446 | 5 | 1.035948e-08 | 130864.1 | 4.155541e-16 | 250246694.0
3 | 0.05 | 20 | 29.146 | 4.857667e-07 | 21.1 | 294.1 | 101.3 | 101300 | 2.012482e-05 | 14.84653 | 1.484653e-05 | 0.004776287 | 6.255569e-08 | 0.002032 | 1.120858e-10 | 0.31 | 131000 | 0.005249337 | 0.09 | 109000 | 1.618272 | 5 | 9.383625e-09 | 130876.9 | 3.763722e-16 | 226651337.6
6 | 0.1 | 20 | 29.146 | 4.857667e-07 | 21.1 | 294.1 | 101.3 | 101300 | 2.012482e-05 | 16.4802 | 1.64802e-05 | 0.004776287 | 6.943911e-08 | 0.002032 | 1.120858e-10 | 0.31 | 131000 | 0.005249337 | 0.09 | 109000 | 1.796342 | 5 | 2.002696e-08 | 130737.3 | 8.041294e-16 | 484246712.7
9 | 0.15 | 20 | 29.146 | 4.857667e-07 | 21.1 | 294.1 | 101.3 | 101300 | 2.012482e-05 | 11.85149 | 1.185149e-05 | 0.004776287 | 4.993609e-08 | 0.002032 | 1.120858e-10 | 0.31 | 131000 | 0.005249337 | 0.09 | 109000 | 1.291812 | 5 | -1.07121e-08 | 131140.6 | -4.287914e-16 | -258218180.6
12 | 0.2 | 20 | 29.146 | 4.857667e-07 | 21.1 | 294.1 | 101.3 | 101300 | 2.012482e-05 | 19.74752 | 1.974752e-05 | 0.004776287 | 8.320595e-08 | 0.002032 | 1.120858e-10 | 0.31 | 131000 | 0.005249337 | 0.09 | 109000 | 2.15248 | 5 | 4.079126e-08 | 130465.2 | 1.641285e-15 | 988381692.9
15 | 0.25 | 20 | 29.146 | 4.857667e-07 | 21.1 | 294.1 | 101.3 | 101300 | 2.012482e-05 | 18.83168 | 1.883168e-05 | 0.004776287 | 7.934707e-08 | 0.002032 | 1.120858e-10 | 0.31 | 131000 | 0.005249337 | 0.09 | 109000 | 2.052653 | 5 | 3.503348e-08 | 130540.7 | 1.408798e-15 | 848378364.0
18 | 0.3 | 20 | 29.146 | 4.857667e-07 | 21.1 | 294.1 | 101.3 | 101300 | 2.012482e-05 | 13.78218 | 1.378218e-05 | 0.004776287 | 5.807104e-08 | 0.002032 | 1.120858e-10 | 0.31 | 131000 | 0.005249337 | 0.09 | 109000 | 1.502257 | 5 | 2.336929e-09 | 130969.3 | 9.366672e-17 | 56406096.9
21 | 0.35 | 20 | 29.146 | 4.857667e-07 | 21.1 | 294.1 | 101.3 | 101300 | 2.012482e-05 | 21.18317 | 2.118317e-05 | 0.004776287 | 8.925502e-08 | 0.002032 | 1.120858e-10 | 0.31 | 131000 | 0.005249337 | 0.09 | 109000 | 2.308965 | 5 | 4.973043e-08 | 130348.2 | 2.002762e-15 | 1206063447.0
24 | 0.4 | 20 | 29.146 | 4.857667e-07 | 21.1 | 294.1 | 101.3 | 101300 | 2.012482e-05 | 26.67822 | 2.667822e-05 | 0.004776287 | 1.124083e-07 | 0.002032 | 1.120858e-10 | 0.31 | 131000 | 0.005249337 | 0.09 | 109000 | 2.907926 | 5 | 8.312902e-08 | 129911.4 | 3.359076e-15 | 2022835341.8
27 | 0.45 | 20 | 29.146 | 4.857667e-07 | 21.1 | 294.1 | 101.3 | 101300 | 2.012482e-05 | 32.17327 | 3.217327e-05 | 0.004776287 | 1.355617e-07 | 0.002032 | 1.120858e-10 | 0.31 | 131000 | 0.005249337 | 0.09 | 109000 | 3.506886 | 5 | 1.155164e-07 | 129488.4 | 4.683052e-15 | 2820133622.1
30 | 0.5 | 20 | 29.146 | 4.857667e-07 | 21.1 | 294.1 | 101.3 | 101300 | 2.012482e-05 | 42.89109 | 4.289109e-05 | 0.004776287 | 1.807211e-07 | 0.002032 | 1.120858e-10 | 0.31 | 131000 | 0.005249337 | 0.09 | 109000 | 4.675129 | 5 | 1.766467e-07 | 128692.1 | 7.205665e-15 | 4339251470.8
33 | 0.55 | 20 | 29.146 | 4.857667e-07 | 21.1 | 294.1 | 101.3 | 101300 | 2.012482e-05 | 50.09406 | 5.009406e-05 | 0.004776287 | 2.110707e-07 | 0.002032 | 1.120858e-10 | 0.31 | 131000 | 0.005249337 | 0.09 | 109000 | 5.460252 | 5 | 2.166226e-07 | 128172.6 | 8.872202e-15 | 5342840184.3
36 | 0.6 | 20 | 29.146 | 4.857667e-07 | 21.1 | 294.1 | 101.3 | 101300 | 2.012482e-05 | 64.00495 | 6.400495e-05 | 0.004776287 | 2.696841e-07 | 0.002032 | 1.120858e-10 | 0.31 | 131000 | 0.005249337 | 0.09 | 109000 | 6.97654 | 5 | 2.920376e-07 | 127195.6 | 1.2053e-14 | 7258315182.4
39 | 0.65 | 20 | 29.146 | 4.857667e-07 | 21.1 | 294.1 | 101.3 | 101300 | 2.012482e-05 | 61.97525 | 6.197525e-05 | 0.004776287 | 2.611319e-07 | 0.002032 | 1.120858e-10 | 0.31 | 131000 | 0.005249337 | 0.09 | 109000 | 6.755302 | 5 | 2.811567e-07 | 127336.3 | 1.159108e-14 | 6980145554.3
42 | 0.7 | 20 | 29.146 | 4.857667e-07 | 21.1 | 294.1 | 101.3 | 101300 | 2.012482e-05 | 65.88614 | 6.588614e-05 | 0.004776287 | 2.776104e-07 | 0.002032 | 1.120858e-10 | 0.31 | 131000 | 0.005249337 | 0.09 | 109000 | 7.181589 | 5 | 3.020895e-07 | 127065.6 | 1.248063e-14 | 7515838000.3
45 | 0.75 | 20 | 29.146 | 4.857667e-07 | 21.1 | 294.1 | 101.3 | 101300 | 2.012482e-05 | 68.88119 | 6.888119e-05 | 0.004776287 | 2.9023e-07 | 0.002032 | 1.120858e-10 | 0.31 | 131000 | 0.005249337 | 0.09 | 109000 | 7.50805 | 5 | 3.180316e-07 | 126859.7 | 1.316064e-14 | 7925336747.0
48 | 0.8 | 20 | 29.146 | 4.857667e-07 | 21.1 | 294.1 | 101.3 | 101300 | 2.012482e-05 | 70.11881 | 7.011881e-05 | 0.004776287 | 2.954448e-07 | 0.002032 | 1.120858e-10 | 0.31 | 131000 | 0.005249337 | 0.09 | 109000 | 7.64295 | 5 | 3.245981e-07 | 126774.9 | 1.344137e-14 | 8094392676.4
51 | 0.85 | 20 | 29.146 | 4.857667e-07 | 21.1 | 294.1 | 101.3 | 101300 | 2.012482e-05 | 71.10891 | 7.110891e-05 | 0.004776287 | 2.996165e-07 | 0.002032 | 1.120858e-10 | 0.31 | 131000 | 0.005249337 | 0.09 | 109000 | 7.750871 | 5 | 3.298428e-07 | 126707.2 | 1.366586e-14 | 8229578328.4
54 | 0.9 | 20 | 29.146 | 4.857667e-07 | 21.1 | 294.1 | 101.3 | 101300 | 2.012482e-05 | 86.65347 | 8.665347e-05 | 0.004776287 | 3.651133e-07 | 0.002032 | 1.120858e-10 | 0.31 | 131000 | 0.005249337 | 0.09 | 109000 | 9.445228 | 5 | 4.112958e-07 | 125658.1 | 1.718308e-14 | 10347649586.6
57 | 0.95 | 20 | 29.146 | 4.857667e-07 | 21.1 | 294.1 | 101.3 | 101300 | 2.012482e-05 | 75.34158 | 7.534158e-05 | 0.004776287 | 3.174508e-07 | 0.002032 | 1.120858e-10 | 0.31 | 131000 | 0.005249337 | 0.09 | 109000 | 8.212233 | 5 | 3.521815e-07 | 126419 | 1.46247e-14 | 8806991633.7
60 | 1 | 20 | 29.146 | 4.857667e-07 | 21.1 | 294.1 | 101.3 | 101300 | 2.012482e-05 | 76.45545 | 7.645545e-05 | 0.004776287 | 3.221441e-07 | 0.002032 | 1.120858e-10 | 0.31 | 131000 | 0.005249337 | 0.09 | 109000 | 8.333644 | 5 | 3.58039e-07 | 126343.5 | 1.487683e-14 | 8958827888.1
63 | 1.05 | 20 | 29.146 | 4.857667e-07 | 21.1 | 294.1 | 101.3 | 101300 | 2.012482e-05 | 81.80198 | 8.180198e-05 | 0.004776287 | 3.446716e-07 | 0.002032 | 1.120858e-10 | 0.31 | 131000 | 0.005249337 | 0.09 | 109000 | 8.916416 | 5 | 3.860402e-07 | 125982.9 | 1.60863e-14 | 9687168659.5
66 | 1.1 | 20 | 29.146 | 4.857667e-07 | 21.1 | 294.1 | 101.3 | 101300 | 2.012482e-05 | 86.10891 | 8.610891e-05 | 0.004776287 | 3.628188e-07 | 0.002032 | 1.120858e-10 | 0.31 | 131000 | 0.005249337 | 0.09 | 109000 | 9.385871 | 5 | 4.084678e-07 | 125694.4 | 1.705999e-14 | 10273524340.8
69 | 1.15 | 20 | 29.146 | 4.857667e-07 | 21.1 | 294.1 | 101.3 | 101300 | 2.012482e-05 | 84.64851 | 8.464851e-05 | 0.004776287 | 3.566655e-07 | 0.002032 | 1.120858e-10 | 0.31 | 131000 | 0.005249337 | 0.09 | 109000 | 9.226688 | 5 | 4.008753e-07 | 125792.1 | 1.672986e-14 | 10074724282.5
72 | 1.2 | 20 | 29.146 | 4.857667e-07 | 21.1 | 294.1 | 101.3 | 101300 | 2.012482e-05 | 84.4505 | 8.44505e-05 | 0.004776287 | 3.558311e-07 | 0.002032 | 1.120858e-10 | 0.31 | 131000 | 0.005249337 | 0.09 | 109000 | 9.205104 | 5 | 3.998449e-07 | 125805.3 | 1.66851e-14 | 10047766980.2
75 | 1.25 | 20 | 29.146 | 4.857667e-07 | 21.1 | 294.1 | 101.3 | 101300 | 2.012482e-05 | 91.13366 | 9.113366e-05 | 0.004776287 | 3.839906e-07 | 0.002032 | 1.120858e-10 | 0.31 | 131000 | 0.005249337 | 0.09 | 109000 | 9.933569 | 5 | 4.345003e-07 | 125360 | 1.819575e-14 | 10957478612.2
78 | 1.3 | 20 | 29.146 | 4.857667e-07 | 21.1 | 294.1 | 101.3 | 101300 | 2.012482e-05 | 89.82178 | 8.982178e-05 | 0.004776287 | 3.78463e-07 | 0.002032 | 1.120858e-10 | 0.31 | 131000 | 0.005249337 | 0.09 | 109000 | 9.790574 | 5 | 4.277168e-07 | 125447.1 | 1.789922e-14 | 10778907958.6
81 | 1.35 | 20 | 29.146 | 4.857667e-07 | 21.1 | 294.1 | 101.3 | 101300 | 2.012482e-05 | 86.77723 | 8.677723e-05 | 0.004776287 | 3.656348e-07 | 0.002032 | 1.120858e-10 | 0.31 | 131000 | 0.005249337 | 0.09 | 109000 | 9.458718 | 5 | 4.119383e-07 | 125649.8 | 1.721105e-14 | 10364496029.1
84 | 1.4 | 20 | 29.146 | 4.857667e-07 | 21.1 | 294.1 | 101.3 | 101300 | 2.012482e-05 | 87.56931 | 8.756931e-05 | 0.004776287 | 3.689722e-07 | 0.002032 | 1.120858e-10 | 0.31 | 131000 | 0.005249337 | 0.09 | 109000 | 9.545054 | 5 | 4.160482e-07 | 125597 | 1.739009e-14 | 10472311868.0
87 | 1.45 | 20 | 29.146 | 4.857667e-07 | 21.1 | 294.1 | 101.3 | 101300 | 2.012482e-05 | 86.0099 | 8.60099e-05 | 0.004776287 | 3.624017e-07 | 0.002032 | 1.120858e-10 | 0.31 | 131000 | 0.005249337 | 0.09 | 109000 | 9.375079 | 5 | 4.079535e-07 | 125701.1 | 1.703761e-14 | 10260046847.4
90 | 1.5 | 20 | 29.146 | 4.857667e-07 | 21.1 | 294.1 | 101.3 | 101300 | 2.012482e-05 | 90.81188 | 9.081188e-05 | 0.004776287 | 3.826348e-07 | 0.002032 | 1.120858e-10 | 0.31 | 131000 | 0.005249337 | 0.09 | 109000 | 9.898495 | 5 | 4.328372e-07 | 125381.4 | 1.812301e-14 | 10913677653.6
93 | 1.55 | 20 | 29.146 | 4.857667e-07 | 21.1 | 294.1 | 101.3 | 101300 | 2.012482e-05 | 93.06436 | 9.306436e-05 | 0.004776287 | 3.921255e-07 | 0.002032 | 1.120858e-10 | 0.31 | 131000 | 0.005249337 | 0.09 | 109000 | 10.14401 | 5 | 4.444671e-07 | 125232.1 | 1.863218e-14 | 11220297389.3
96 | 1.6 | 20 | 29.146 | 4.857667e-07 | 21.1 | 294.1 | 101.3 | 101300 | 2.012482e-05 | 93.36139 | 9.336139e-05 | 0.004776287 | 3.933771e-07 | 0.002032 | 1.120858e-10 | 0.31 | 131000 | 0.005249337 | 0.09 | 109000 | 10.17639 | 5 | 4.459988e-07 | 125212.5 | 1.869933e-14 | 11260733579.0
99 | 1.65 | 20 | 29.146 | 4.857667e-07 | 21.1 | 294.1 | 101.3 | 101300 | 2.012482e-05 | 98.16337 | 9.816337e-05 | 0.004776287 | 4.136101e-07 | 0.002032 | 1.120858e-10 | 0.31 | 131000 | 0.005249337 | 0.09 | 109000 | 10.69981 | 5 | 4.707004e-07 | 124895.7 | 1.978512e-14 | 11914599187.5
102 | 1.7 | 20 | 29.146 | 4.857667e-07 | 21.1 | 294.1 | 101.3 | 101300 | 2.012482e-05 | 95.29208 | 9.529208e-05 | 0.004776287 | 4.01512e-07 | 0.002032 | 1.120858e-10 | 0.31 | 131000 | 0.005249337 | 0.09 | 109000 | 10.38684 | 5 | 4.559439e-07 | 125084.9 | 1.913582e-14 | 11523590931.4
105 | 1.75 | 20 | 29.146 | 4.857667e-07 | 21.1 | 294.1 | 101.3 | 101300 | 2.012482e-05 | 91.57921 | 9.157921e-05 | 0.004776287 | 3.858679e-07 | 0.002032 | 1.120858e-10 | 0.31 | 131000 | 0.005249337 | 0.09 | 109000 | 9.982134 | 5 | 4.36802e-07 | 125330.5 | 1.829646e-14 | 11018126949.9
108 | 1.8 | 20 | 29.146 | 4.857667e-07 | 21.1 | 294.1 | 101.3 | 101300 | 2.012482e-05 | 88.23762 | 8.823762e-05 | 0.004776287 | 3.717881e-07 | 0.002032 | 1.120858e-10 | 0.31 | 131000 | 0.005249337 | 0.09 | 109000 | 9.617901 | 5 | 4.195132e-07 | 125552.5 | 1.754115e-14 | 10563280180.9
111 | 1.85 | 20 | 29.146 | 4.857667e-07 | 21.1 | 294.1 | 101.3 | 101300 | 2.012482e-05 | 98.13861 | 9.813861e-05 | 0.004776287 | 4.135058e-07 | 0.002032 | 1.120858e-10 | 0.31 | 131000 | 0.005249337 | 0.09 | 109000 | 10.69711 | 5 | 4.705734e-07 | 124897.4 | 1.977952e-14 | 11911227856.8
114 | 1.9 | 20 | 29.146 | 4.857667e-07 | 21.1 | 294.1 | 101.3 | 101300 | 2.012482e-05 | 100.6634 | 0.0001006634 | 0.004776287 | 4.241439e-07 | 0.002032 | 1.120858e-10 | 0.31 | 131000 | 0.005249337 | 0.09 | 109000 | 10.97231 | 5 | 4.835173e-07 | 124731.6 | 2.035065e-14 | 12255164142.2
117 | 1.95 | 20 | 29.146 | 4.857667e-07 | 21.1 | 294.1 | 101.3 | 101300 | 2.012482e-05 | 91.57921 | 9.157921e-05 | 0.004776287 | 3.858679e-07 | 0.002032 | 1.120858e-10 | 0.31 | 131000 | 0.005249337 | 0.09 | 109000 | 9.982134 | 5 | 4.36802e-07 | 125330.5 | 1.829646e-14 | 11018126949.9
120 | 2 | 20 | 29.146 | 4.857667e-07 | 21.1 | 294.1 | 101.3 | 101300 | 2.012482e-05 | 88.43564 | 8.843564e-05 | 0.004776287 | 3.726225e-07 | 0.002032 | 1.120858e-10 | 0.31 | 131000 | 0.005249337 | 0.09 | 109000 | 9.639485 | 5 | 4.205394e-07 | 125539.3 | 1.758591e-14 | 10590233630.6
123 | 2.05 | 20 | 29.146 | 4.857667e-07 | 21.1 | 294.1 | 101.3 | 101300 | 2.012482e-05 | 94.32673 | 9.432673e-05 | 0.004776287 | 3.974445e-07 | 0.002032 | 1.120858e-10 | 0.31 | 131000 | 0.005249337 | 0.09 | 109000 | 10.28161 | 5 | 4.509737e-07 | 125148.6 | 1.891756e-14 | 11392157097.9
126 | 2.1 | 20 | 29.146 | 4.857667e-07 | 21.1 | 294.1 | 101.3 | 101300 | 2.012482e-05 | 101.7277 | 0.0001017277 | 0.004776287 | 4.286285e-07 | 0.002032 | 1.120858e-10 | 0.31 | 131000 | 0.005249337 | 0.09 | 109000 | 11.08832 | 5 | 4.889654e-07 | 124661.8 | 2.059149e-14 | 12400197212.3
129 | 2.15 | 20 | 29.146 | 4.857667e-07 | 21.1 | 294.1 | 101.3 | 101300 | 2.012482e-05 | 102.1238 | 0.0001021238 | 0.004776287 | 4.302972e-07 | 0.002032 | 1.120858e-10 | 0.31 | 131000 | 0.005249337 | 0.09 | 109000 | 11.13149 | 5 | 4.909913e-07 | 124635.9 | 2.068112e-14 | 12454169718.0
132 | 2.2 | 20 | 29.146 | 4.857667e-07 | 21.1 | 294.1 | 101.3 | 101300 | 2.012482e-05 | 95.83663 | 9.583663e-05 | 0.004776287 | 4.038065e-07 | 0.002032 | 1.120858e-10 | 0.31 | 131000 | 0.005249337 | 0.09 | 109000 | 10.44619 | 5 | 4.587456e-07 | 125049 | 1.925895e-14 | 11597738264.4
135 | 2.25 | 20 | 29.146 | 4.857667e-07 | 21.1 | 294.1 | 101.3 | 101300 | 2.012482e-05 | 104.2277 | 0.0001042277 | 0.004776287 | 4.391622e-07 | 0.002032 | 1.120858e-10 | 0.31 | 131000 | 0.005249337 | 0.09 | 109000 | 11.36082 | 5 | 5.017424e-07 | 124498.3 | 2.115736e-14 | 12740964463.8
138 | 2.3 | 20 | 29.146 | 4.857667e-07 | 21.1 | 294.1 | 101.3 | 101300 | 2.012482e-05 | 105.8614 | 0.0001058614 | 0.004776287 | 4.460457e-07 | 0.002032 | 1.120858e-10 | 0.31 | 131000 | 0.005249337 | 0.09 | 109000 | 11.53889 | 5 | 5.100772e-07 | 124391.7 | 2.152729e-14 | 12963734772.7
141 | 2.35 | 20 | 29.146 | 4.857667e-07 | 21.1 | 294.1 | 101.3 | 101300 | 2.012482e-05 | 100.6139 | 0.0001006139 | 0.004776287 | 4.239353e-07 | 0.002032 | 1.120858e-10 | 0.31 | 131000 | 0.005249337 | 0.09 | 109000 | 10.96691 | 5 | 4.832638e-07 | 124734.8 | 2.033945e-14 | 12248419036.3
144 | 2.4 | 20 | 29.146 | 4.857667e-07 | 21.1 | 294.1 | 101.3 | 101300 | 2.012482e-05 | 104.1535 | 0.0001041535 | 0.004776287 | 4.388494e-07 | 0.002032 | 1.120858e-10 | 0.31 | 131000 | 0.005249337 | 0.09 | 109000 | 11.35273 | 5 | 5.013633e-07 | 124503.1 | 2.114055e-14 | 12730840319.4
147 | 2.45 | 20 | 29.146 | 4.857667e-07 | 21.1 | 294.1 | 101.3 | 101300 | 2.012482e-05 | 106.4554 | 0.0001064554 | 0.004776287 | 4.485487e-07 | 0.002032 | 1.120858e-10 | 0.31 | 131000 | 0.005249337 | 0.09 | 109000 | 11.60364 | 5 | 5.131053e-07 | 124353 | 2.166184e-14 | 13044761442.6
150 | 2.5 | 20 | 29.146 | 4.857667e-07 | 21.1 | 294.1 | 101.3 | 101300 | 2.012482e-05 | 96.72772 | 9.672772e-05 | 0.004776287 | 4.075611e-07 | 0.002032 | 1.120858e-10 | 0.31 | 131000 | 0.005249337 | 0.09 | 109000 | 10.54332 | 5 | 4.633271e-07 | 124990.2 | 1.946044e-14 | 11719079225.1
153 | 2.55 | 20 | 29.146 | 4.857667e-07 | 21.1 | 294.1 | 101.3 | 101300 | 2.012482e-05 | 102.3218 | 0.0001023218 | 0.004776287 | 4.311316e-07 | 0.002032 | 1.120858e-10 | 0.31 | 131000 | 0.005249337 | 0.09 | 109000 | 11.15307 | 5 | 4.92004e-07 | 124622.9 | 2.072593e-14 | 12481157386.2
156 | 2.6 | 20 | 29.146 | 4.857667e-07 | 21.1 | 294.1 | 101.3 | 101300 | 2.012482e-05 | 100.7129 | 0.0001007129 | 0.004776287 | 4.243525e-07 | 0.002032 | 1.120858e-10 | 0.31 | 131000 | 0.005249337 | 0.09 | 109000 | 10.9777 | 5 | 4.837708e-07 | 124728.3 | 2.036186e-14 | 12261909301.7
[25 empty] | 1.982975e-14 | 11941473903.5

## 650C_5 mm Flibe_coated+dewar_1
Time (min) | Time (h) | Sweep gas flow rate N2 equivalent (std. ml/min) | Sweep gas flow rate Ar equivalent (std. ml/min) | Sweep gas flow rate Q (std. m3/s) | Temp of sweep gas for standard condition (DegC) | Temp of sweep gas for standard condition, T (K) | Pressure of sweep gas for standard condition (kPa-a) | Pressure of sweep gas for standard condition, P (Pa) | mol/s for sweep gas (n) | Measured PPM by GC | Mole fraction of H2 in Ar (C) | Area of layer, A (m2) | Permeation flux J (mol/m2-s) | Thickness of Ni membrane, LNi (m) | Avg. 1D Permeability of Ni membrane at 650C established from dry runs ØNi (mol/m.s.Pa^0.5) | Upstream volume total pressure (bar-g) | Upstream volume H2 pressure due to partial Ar displacement through dilution purging Pup(Pa) | Thickness of salt layer at 650C, LFLiBe (m) | Downstream total pressure (bar-g) | Downstream total pressure (Pa) | Downstream H2 pressure Pdown, FLiBe (Pa) | H2 partial pressure in glovebox, PGB (Pa) | Jeffective (mol/m2-s) | Pressure at Ni-salt interface (Pa) | 1D Permeability, Ø1D = Jeff.LFLiBe/(Pinterface - Pdown) (mol/m.s.Pa) | 1D Permeability, Ø1D = Jeff.LFLiBe/(Pinterface - Pdown) (H2/m.s.Pa)
0 | 0 | 20 | 29.146 | 4.857667e-07 | 21.1 | 294.1 | 101.3 | 101300 | 2.012482e-05 | 19.4505 | 1.94505e-05 | 0.004776287 | 8.195442e-08 | 0.002032 | 1.557479e-10 | 0.05 | 105000 | 0.005305845 | 0.11 | 111000 | 2.159005 | 5 | 2.318773e-08 | 104804 | 1.173934e-15 | 706943204.9
3 | 0.05 | 20 | 29.146 | 4.857667e-07 | 21.1 | 294.1 | 101.3 | 101300 | 2.012482e-05 | 21.92574 | 2.192574e-05 | 0.004776287 | 9.238385e-08 | 0.002032 | 1.557479e-10 | 0.05 | 105000 | 0.005305845 | 0.11 | 111000 | 2.433757 | 5 | 4.056872e-08 | 104657.3 | 2.056774e-15 | 1238589506.5
6 | 0.1 | 20 | 29.146 | 4.857667e-07 | 21.1 | 294.1 | 101.3 | 101300 | 2.012482e-05 | 17 | 1.7e-05 | 0.004776287 | 7.162929e-08 | 0.002032 | 1.557479e-10 | 0.05 | 105000 | 0.005305845 | 0.11 | 111000 | 1.887 | 5 | 5.52941e-09 | 104953.3 | 2.795408e-16 | 168339496.4
9 | 0.15 | 20 | 29.146 | 4.857667e-07 | 21.1 | 294.1 | 101.3 | 101300 | 2.012482e-05 | 18.18812 | 1.818812e-05 | 0.004776287 | 7.663542e-08 | 0.002032 | 1.557479e-10 | 0.05 | 105000 | 0.005305845 | 0.11 | 111000 | 2.018881 | 5 | 1.41527e-08 | 104880.4 | 7.159919e-16 | 431170335.9
12 | 0.2 | 20 | 29.146 | 4.857667e-07 | 21.1 | 294.1 | 101.3 | 101300 | 2.012482e-05 | 14.52475 | 1.452475e-05 | 0.004776287 | 6.119987e-08 | 0.002032 | 1.557479e-10 | 0.05 | 105000 | 0.005305845 | 0.11 | 111000 | 1.612248 | 5 | -1.286662e-08 | 105108.8 | -6.495111e-16 | -391135576.8
15 | 0.25 | 20 | 29.146 | 4.857667e-07 | 21.1 | 294.1 | 101.3 | 101300 | 2.012482e-05 | 21.57921 | 2.157921e-05 | 0.004776287 | 9.092373e-08 | 0.002032 | 1.557479e-10 | 0.05 | 105000 | 0.005305845 | 0.11 | 111000 | 2.395292 | 5 | 3.815991e-08 | 104677.6 | 1.934275e-15 | 1164820128.1
18 | 0.3 | 20 | 29.146 | 4.857667e-07 | 21.1 | 294.1 | 101.3 | 101300 | 2.012482e-05 | 14.20297 | 1.420297e-05 | 0.004776287 | 5.984404e-08 | 0.002032 | 1.557479e-10 | 0.05 | 105000 | 0.005305845 | 0.11 | 111000 | 1.57653 | 5 | -1.530653e-08 | 105129.5 | -7.725265e-16 | -465215485.6
21 | 0.35 | 20 | 29.146 | 4.857667e-07 | 21.1 | 294.1 | 101.3 | 101300 | 2.012482e-05 | 26.28218 | 2.628218e-05 | 0.004776287 | 1.107396e-07 | 0.002032 | 1.557479e-10 | 0.05 | 105000 | 0.005305845 | 0.11 | 111000 | 2.917322 | 5 | 7.026579e-08 | 104406.7 | 3.570937e-15 | 2150417998.6
24 | 0.4 | 20 | 29.146 | 4.857667e-07 | 21.1 | 294.1 | 101.3 | 101300 | 2.012482e-05 | 28.95545 | 2.895545e-05 | 0.004776287 | 1.220034e-07 | 0.002032 | 1.557479e-10 | 0.05 | 105000 | 0.005305845 | 0.11 | 111000 | 3.214054 | 5 | 8.802633e-08 | 104257 | 4.479971e-15 | 2697838450.1
27 | 0.45 | 20 | 29.146 | 4.857667e-07 | 21.1 | 294.1 | 101.3 | 101300 | 2.012482e-05 | 51.43069 | 5.143069e-05 | 0.004776287 | 2.167026e-07 | 0.002032 | 1.557479e-10 | 0.05 | 105000 | 0.005305845 | 0.11 | 111000 | 5.708807 | 5 | 2.284483e-07 | 103077.3 | 1.17599e-14 | 7081810169.2
30 | 0.5 | 20 | 29.146 | 4.857667e-07 | 21.1 | 294.1 | 101.3 | 101300 | 2.012482e-05 | 61.55446 | 6.155446e-05 | 0.004776287 | 2.593589e-07 | 0.002032 | 1.557479e-10 | 0.05 | 105000 | 0.005305845 | 0.11 | 111000 | 6.832545 | 5 | 2.883199e-07 | 102576.3 | 1.491458e-14 | 8981558381.4
33 | 0.55 | 20 | 29.146 | 4.857667e-07 | 21.1 | 294.1 | 101.3 | 101300 | 2.012482e-05 | 77.69307 | 7.769307e-05 | 0.004776287 | 3.273588e-07 | 0.002032 | 1.557479e-10 | 0.05 | 105000 | 0.005305845 | 0.11 | 111000 | 8.623931 | 5 | 3.81057e-07 | 101802.8 | 1.986194e-14 | 11960857932.5
36 | 0.6 | 20 | 29.146 | 4.857667e-07 | 21.1 | 294.1 | 101.3 | 101300 | 2.012482e-05 | 85.83663 | 8.583663e-05 | 0.004776287 | 3.616716e-07 | 0.002032 | 1.557479e-10 | 0.05 | 105000 | 0.005305845 | 0.11 | 111000 | 9.527866 | 5 | 4.268724e-07 | 101421.7 | 2.233379e-14 | 13449410159.6
39 | 0.65 | 20 | 29.146 | 4.857667e-07 | 21.1 | 294.1 | 101.3 | 101300 | 2.012482e-05 | 93.28713 | 9.328713e-05 | 0.004776287 | 3.930642e-07 | 0.002032 | 1.557479e-10 | 0.05 | 105000 | 0.005305845 | 0.11 | 111000 | 10.35487 | 5 | 4.683191e-07 | 101077.6 | 2.45859e-14 | 14805629409.8
42 | 0.7 | 20 | 29.146 | 4.857667e-07 | 21.1 | 294.1 | 101.3 | 101300 | 2.012482e-05 | 94.22772 | 9.422772e-05 | 0.004776287 | 3.970274e-07 | 0.002032 | 1.557479e-10 | 0.05 | 105000 | 0.005305845 | 0.11 | 111000 | 10.45928 | 5 | 4.735226e-07 | 101034.4 | 2.486972e-14 | 14976546212.2
45 | 0.75 | 20 | 29.146 | 4.857667e-07 | 21.1 | 294.1 | 101.3 | 101300 | 2.012482e-05 | 108.5099 | 0.0001085099 | 0.004776287 | 4.572051e-07 | 0.002032 | 1.557479e-10 | 0.05 | 105000 | 0.005305845 | 0.11 | 111000 | 12.0446 | 5 | 5.518239e-07 | 100386 | 2.916983e-14 | 17566072827.2
48 | 0.8 | 20 | 29.146 | 4.857667e-07 | 21.1 | 294.1 | 101.3 | 101300 | 2.012482e-05 | 102.2475 | 0.0001022475 | 0.004776287 | 4.308187e-07 | 0.002032 | 1.557479e-10 | 0.05 | 105000 | 0.005305845 | 0.11 | 111000 | 11.34948 | 5 | 5.176474e-07 | 100668.8 | 2.728618e-14 | 16431739438.3
51 | 0.85 | 20 | 29.146 | 4.857667e-07 | 21.1 | 294.1 | 101.3 | 101300 | 2.012482e-05 | 107.8911 | 0.0001078911 | 0.004776287 | 4.545978e-07 | 0.002032 | 1.557479e-10 | 0.05 | 105000 | 0.005305845 | 0.11 | 111000 | 11.97591 | 5 | 5.48457e-07 | 100413.9 | 2.898379e-14 | 17454041286.6
54 | 0.9 | 20 | 29.146 | 4.857667e-07 | 21.1 | 294.1 | 101.3 | 101300 | 2.012482e-05 | 121.8515 | 0.0001218515 | 0.004776287 | 5.134197e-07 | 0.002032 | 1.557479e-10 | 0.05 | 105000 | 0.005305845 | 0.11 | 111000 | 13.52551 | 5 | 6.239178e-07 | 99790.88 | 3.317798e-14 | 19979778268.2
57 | 0.95 | 20 | 29.146 | 4.857667e-07 | 21.1 | 294.1 | 101.3 | 101300 | 2.012482e-05 | 116.2079 | 0.0001162079 | 0.004776287 | 4.896407e-07 | 0.002032 | 1.557479e-10 | 0.05 | 105000 | 0.005305845 | 0.11 | 111000 | 12.89908 | 5 | 5.935335e-07 | 100041.5 | 3.148296e-14 | 18959040761.3
60 | 1 | 20 | 29.146 | 4.857667e-07 | 21.1 | 294.1 | 101.3 | 101300 | 2.012482e-05 | 122.6931 | 0.0001226931 | 0.004776287 | 5.169657e-07 | 0.002032 | 1.557479e-10 | 0.05 | 105000 | 0.005305845 | 0.11 | 111000 | 13.61893 | 5 | 6.284356e-07 | 99753.65 | 3.343073e-14 | 20131983335.9
63 | 1.05 | 20 | 29.146 | 4.857667e-07 | 21.1 | 294.1 | 101.3 | 101300 | 2.012482e-05 | 125.4653 | 0.0001254653 | 0.004776287 | 5.286467e-07 | 0.002032 | 1.557479e-10 | 0.05 | 105000 | 0.005305845 | 0.11 | 111000 | 13.92665 | 5 | 6.432943e-07 | 99631.23 | 3.426332e-14 | 20633372592.2
66 | 1.1 | 20 | 29.146 | 4.857667e-07 | 21.1 | 294.1 | 101.3 | 101300 | 2.012482e-05 | 125.2178 | 0.0001252178 | 0.004776287 | 5.276038e-07 | 0.002032 | 1.557479e-10 | 0.05 | 105000 | 0.005305845 | 0.11 | 111000 | 13.89918 | 5 | 6.419691e-07 | 99642.15 | 3.418898e-14 | 20588604628.7
69 | 1.15 | 20 | 29.146 | 4.857667e-07 | 21.1 | 294.1 | 101.3 | 101300 | 2.012482e-05 | 123.0149 | 0.0001230149 | 0.004776287 | 5.183216e-07 | 0.002032 | 1.557479e-10 | 0.05 | 105000 | 0.005305845 | 0.11 | 111000 | 13.65465 | 5 | 6.301621e-07 | 99739.42 | 3.352737e-14 | 20190179431.1
72 | 1.2 | 20 | 29.146 | 4.857667e-07 | 21.1 | 294.1 | 101.3 | 101300 | 2.012482e-05 | 121.4059 | 0.0001214059 | 0.004776287 | 5.115424e-07 | 0.002032 | 1.557479e-10 | 0.05 | 105000 | 0.005305845 | 0.11 | 111000 | 13.47606 | 5 | 6.215247e-07 | 99810.61 | 3.304417e-14 | 19899198915.6
75 | 1.25 | 20 | 29.146 | 4.857667e-07 | 21.1 | 294.1 | 101.3 | 101300 | 2.012482e-05 | 124.302 | 0.000124302 | 0.004776287 | 5.237449e-07 | 0.002032 | 1.557479e-10 | 0.05 | 105000 | 0.005305845 | 0.11 | 111000 | 13.79752 | 5 | 6.370632e-07 | 99682.56 | 3.391392e-14 | 20422965443.9
78 | 1.3 | 20 | 29.146 | 4.857667e-07 | 21.1 | 294.1 | 101.3 | 101300 | 2.012482e-05 | 125.9851 | 0.0001259851 | 0.004776287 | 5.308369e-07 | 0.002032 | 1.557479e-10 | 0.05 | 105000 | 0.005305845 | 0.11 | 111000 | 13.98435 | 5 | 6.460764e-07 | 99608.32 | 3.441944e-14 | 20727386347.7
81 | 1.35 | 20 | 29.146 | 4.857667e-07 | 21.1 | 294.1 | 101.3 | 101300 | 2.012482e-05 | 131.0099 | 0.0001310099 | 0.004776287 | 5.520086e-07 | 0.002032 | 1.557479e-10 | 0.05 | 105000 | 0.005305845 | 0.11 | 111000 | 14.5421 | 5 | 6.729081e-07 | 99387.47 | 3.592876e-14 | 21636299679.5
84 | 1.4 | 20 | 29.146 | 4.857667e-07 | 21.1 | 294.1 | 101.3 | 101300 | 2.012482e-05 | 128.1634 | 0.0001281634 | 0.004776287 | 5.400148e-07 | 0.002032 | 1.557479e-10 | 0.05 | 105000 | 0.005305845 | 0.11 | 111000 | 14.22613 | 5 | 6.577215e-07 | 99512.44 | 3.507368e-14 | 21121368482.1
87 | 1.45 | 20 | 29.146 | 4.857667e-07 | 21.1 | 294.1 | 101.3 | 101300 | 2.012482e-05 | 128.5347 | 0.0001285347 | 0.004776287 | 5.415792e-07 | 0.002032 | 1.557479e-10 | 0.05 | 105000 | 0.005305845 | 0.11 | 111000 | 14.26735 | 5 | 6.597044e-07 | 99496.12 | 3.51852e-14 | 21188528452.9
90 | 1.5 | 20 | 29.146 | 4.857667e-07 | 21.1 | 294.1 | 101.3 | 101300 | 2.012482e-05 | 129.8713 | 0.0001298713 | 0.004776287 | 5.472111e-07 | 0.002032 | 1.557479e-10 | 0.05 | 105000 | 0.005305845 | 0.11 | 111000 | 14.41571 | 5 | 6.668377e-07 | 99437.42 | 3.558671e-14 | 21430316048.6
93 | 1.55 | 20 | 29.146 | 4.857667e-07 | 21.1 | 294.1 | 101.3 | 101300 | 2.012482e-05 | 127.6683 | 0.0001276683 | 0.004776287 | 5.379289e-07 | 0.002032 | 1.557479e-10 | 0.05 | 105000 | 0.005305845 | 0.11 | 111000 | 14.17118 | 5 | 6.550767e-07 | 99534.21 | 3.492498e-14 | 21031823816.5
96 | 1.6 | 20 | 29.146 | 4.857667e-07 | 21.1 | 294.1 | 101.3 | 101300 | 2.012482e-05 | 129.5248 | 0.0001295248 | 0.004776287 | 5.45751e-07 | 0.002032 | 1.557479e-10 | 0.05 | 105000 | 0.005305845 | 0.11 | 111000 | 14.37725 | 5 | 6.64989e-07 | 99452.63 | 3.548261e-14 | 21367628501.3
99 | 1.65 | 20 | 29.146 | 4.857667e-07 | 21.1 | 294.1 | 101.3 | 101300 | 2.012482e-05 | 125.1683 | 0.0001251683 | 0.004776287 | 5.273952e-07 | 0.002032 | 1.557479e-10 | 0.05 | 105000 | 0.005305845 | 0.11 | 111000 | 13.89368 | 5 | 6.41704e-07 | 99644.33 | 3.417411e-14 | 20579651070.9
102 | 1.7 | 20 | 29.146 | 4.857667e-07 | 21.1 | 294.1 | 101.3 | 101300 | 2.012482e-05 | 136.505 | 0.000136505 | 0.004776287 | 5.751619e-07 | 0.002032 | 1.557479e-10 | 0.05 | 105000 | 0.005305845 | 0.11 | 111000 | 15.15205 | 5 | 7.021283e-07 | 99147.25 | 3.758e-14 | 22630675813.2
105 | 1.75 | 20 | 29.146 | 4.857667e-07 | 21.1 | 294.1 | 101.3 | 101300 | 2.012482e-05 | 130.5149 | 0.0001305149 | 0.004776287 | 5.499227e-07 | 0.002032 | 1.557479e-10 | 0.05 | 105000 | 0.005305845 | 0.11 | 111000 | 14.48715 | 5 | 6.702695e-07 | 99409.18 | 3.578004e-14 | 21546739569.4
108 | 1.8 | 20 | 29.146 | 4.857667e-07 | 21.1 | 294.1 | 101.3 | 101300 | 2.012482e-05 | 134.698 | 0.000134698 | 0.004776287 | 5.675485e-07 | 0.002032 | 1.557479e-10 | 0.05 | 105000 | 0.005305845 | 0.11 | 111000 | 14.95148 | 5 | 6.925336e-07 | 99226.1 | 3.703693e-14 | 22303637448.1
111 | 1.85 | 20 | 29.146 | 4.857667e-07 | 21.1 | 294.1 | 101.3 | 101300 | 2.012482e-05 | 131.2574 | 0.0001312574 | 0.004776287 | 5.530516e-07 | 0.002032 | 1.557479e-10 | 0.05 | 105000 | 0.005305845 | 0.11 | 111000 | 14.56957 | 5 | 6.742271e-07 | 99376.62 | 3.600312e-14 | 21681080955.2
114 | 1.9 | 20 | 29.146 | 4.857667e-07 | 21.1 | 294.1 | 101.3 | 101300 | 2.012482e-05 | 127.7426 | 0.0001277426 | 0.004776287 | 5.382418e-07 | 0.002032 | 1.557479e-10 | 0.05 | 105000 | 0.005305845 | 0.11 | 111000 | 14.17943 | 5 | 6.554735e-07 | 99530.95 | 3.494729e-14 | 21045255379.6
117 | 1.95 | 20 | 29.146 | 4.857667e-07 | 21.1 | 294.1 | 101.3 | 101300 | 2.012482e-05 | 132.7178 | 0.0001327178 | 0.004776287 | 5.592049e-07 | 0.002032 | 1.557479e-10 | 0.05 | 105000 | 0.005305845 | 0.11 | 111000 | 14.73168 | 5 | 6.820035e-07 | 99312.67 | 3.644189e-14 | 21945308351.2
120 | 2 | 20 | 29.146 | 4.857667e-07 | 21.1 | 294.1 | 101.3 | 101300 | 2.012482e-05 | 139.8713 | 0.0001398713 | 0.004776287 | 5.89346e-07 | 0.002032 | 1.557479e-10 | 0.05 | 105000 | 0.005305845 | 0.11 | 111000 | 15.52571 | 5 | 7.199688e-07 | 99000.72 | 3.859206e-14 | 23240140526.2
123 | 2.05 | 20 | 29.146 | 4.857667e-07 | 21.1 | 294.1 | 101.3 | 101300 | 2.012482e-05 | 132.9406 | 0.0001329406 | 0.004776287 | 5.601436e-07 | 0.002032 | 1.557479e-10 | 0.05 | 105000 | 0.005305845 | 0.11 | 111000 | 14.75641 | 5 | 6.831889e-07 | 99302.92 | 3.650883e-14 | 21985617081.4
126 | 2.1 | 20 | 29.146 | 4.857667e-07 | 21.1 | 294.1 | 101.3 | 101300 | 2.012482e-05 | 127.9653 | 0.0001279653 | 0.004776287 | 5.391804e-07 | 0.002032 | 1.557479e-10 | 0.05 | 105000 | 0.005305845 | 0.11 | 111000 | 14.20415 | 5 | 6.566637e-07 | 99521.15 | 3.50142e-14 | 21085550355.2
129 | 2.15 | 20 | 29.146 | 4.857667e-07 | 21.1 | 294.1 | 101.3 | 101300 | 2.012482e-05 | 140.4653 | 0.0001404653 | 0.004776287 | 5.91849e-07 | 0.002032 | 1.557479e-10 | 0.05 | 105000 | 0.005305845 | 0.11 | 111000 | 15.59165 | 5 | 7.231125e-07 | 98974.91 | 3.877071e-14 | 23347721360.3
132 | 2.2 | 20 | 29.146 | 4.857667e-07 | 21.1 | 294.1 | 101.3 | 101300 | 2.012482e-05 | 123.5594 | 0.0001235594 | 0.004776287 | 5.20616e-07 | 0.002032 | 1.557479e-10 | 0.05 | 105000 | 0.005305845 | 0.11 | 111000 | 13.71509 | 5 | 6.330827e-07 | 99715.35 | 3.369091e-14 | 20288665405.9
135 | 2.25 | 20 | 29.146 | 4.857667e-07 | 21.1 | 294.1 | 101.3 | 101300 | 2.012482e-05 | 136.3812 | 0.0001363812 | 0.004776287 | 5.746405e-07 | 0.002032 | 1.557479e-10 | 0.05 | 105000 | 0.005305845 | 0.11 | 111000 | 15.13831 | 5 | 7.014716e-07 | 99152.65 | 3.75428e-14 | 22608273835.9
138 | 2.3 | 20 | 29.146 | 4.857667e-07 | 21.1 | 294.1 | 101.3 | 101300 | 2.012482e-05 | 128.2129 | 0.0001282129 | 0.004776287 | 5.402234e-07 | 0.002032 | 1.557479e-10 | 0.05 | 105000 | 0.005305845 | 0.11 | 111000 | 14.23163 | 5 | 6.579859e-07 | 99510.26 | 3.508855e-14 | 21130323069.8
141 | 2.35 | 20 | 29.146 | 4.857667e-07 | 21.1 | 294.1 | 101.3 | 101300 | 2.012482e-05 | 134.5743 | 0.0001345743 | 0.004776287 | 5.67027e-07 | 0.002032 | 1.557479e-10 | 0.05 | 105000 | 0.005305845 | 0.11 | 111000 | 14.93774 | 5 | 6.918759e-07 | 99231.5 | 3.699973e-14 | 22281239861.5
144 | 2.4 | 20 | 29.146 | 4.857667e-07 | 21.1 | 294.1 | 101.3 | 101300 | 2.012482e-05 | 137.0743 | 0.0001370743 | 0.004776287 | 5.775607e-07 | 0.002032 | 1.557479e-10 | 0.05 | 105000 | 0.005305845 | 0.11 | 111000 | 15.21524 | 5 | 7.051486e-07 | 99122.44 | 3.775113e-14 | 22733729070.8
147 | 2.45 | 20 | 29.146 | 4.857667e-07 | 21.1 | 294.1 | 101.3 | 101300 | 2.012482e-05 | 133.6832 | 0.0001336832 | 0.004776287 | 5.632724e-07 | 0.002032 | 1.557479e-10 | 0.05 | 105000 | 0.005305845 | 0.11 | 111000 | 14.83883 | 5 | 6.871389e-07 | 99270.44 | 3.673196e-14 | 22119985379.0
150 | 2.5 | 20 | 29.146 | 4.857667e-07 | 21.1 | 294.1 | 101.3 | 101300 | 2.012482e-05 | 138.0644 | 0.0001380644 | 0.004776287 | 5.817325e-07 | 0.002032 | 1.557479e-10 | 0.05 | 105000 | 0.005305845 | 0.11 | 111000 | 15.32514 | 5 | 7.103982e-07 | 99079.31 | 3.804877e-14 | 22912968971.1
153 | 2.55 | 20 | 29.146 | 4.857667e-07 | 21.1 | 294.1 | 101.3 | 101300 | 2.012482e-05 | 127.4703 | 0.0001274703 | 0.004776287 | 5.370945e-07 | 0.002032 | 1.557479e-10 | 0.05 | 105000 | 0.005305845 | 0.11 | 111000 | 14.1492 | 5 | 6.540185e-07 | 99542.92 | 3.48655e-14 | 20996006541.2
156 | 2.6 | 20 | 29.146 | 4.857667e-07 | 21.1 | 294.1 | 101.3 | 101300 | 2.012482e-05 | 137.8663 | 0.0001378663 | 0.004776287 | 5.808981e-07 | 0.002032 | 1.557479e-10 | 0.05 | 105000 | 0.005305845 | 0.11 | 111000 | 15.30316 | 5 | 7.093486e-07 | 99087.93 | 3.798924e-14 | 22877119234.4
159 | 2.65 | 20 | 29.146 | 4.857667e-07 | 21.1 | 294.1 | 101.3 | 101300 | 2.012482e-05 | 141.604 | 0.000141604 | 0.004776287 | 5.966466e-07 | 0.002032 | 1.557479e-10 | 0.05 | 105000 | 0.005305845 | 0.11 | 111000 | 15.71804 | 5 | 7.291343e-07 | 98925.49 | 3.911316e-14 | 23553943705.1
162 | 2.7 | 20 | 29.146 | 4.857667e-07 | 21.1 | 294.1 | 101.3 | 101300 | 2.012482e-05 | 134.2277 | 0.0001342277 | 0.004776287 | 5.655669e-07 | 0.002032 | 1.557479e-10 | 0.05 | 105000 | 0.005305845 | 0.11 | 111000 | 14.89928 | 5 | 6.900342e-07 | 99246.64 | 3.68956e-14 | 22218528106.2
165 | 2.75 | 20 | 29.146 | 4.857667e-07 | 21.1 | 294.1 | 101.3 | 101300 | 2.012482e-05 | 129.0545 | 0.0001290545 | 0.004776287 | 5.437694e-07 | 0.002032 | 1.557479e-10 | 0.05 | 105000 | 0.005305845 | 0.11 | 111000 | 14.32504 | 5 | 6.624793e-07 | 99473.28 | 3.534134e-14 | 21282554692.1
168 | 2.8 | 20 | 29.146 | 4.857667e-07 | 21.1 | 294.1 | 101.3 | 101300 | 2.012482e-05 | 128.7327 | 0.0001287327 | 0.004776287 | 5.424135e-07 | 0.002032 | 1.557479e-10 | 0.05 | 105000 | 0.005305845 | 0.11 | 111000 | 14.28933 | 5 | 6.607616e-07 | 99487.42 | 3.524468e-14 | 21224347649.9
171 | 2.85 | 20 | 29.146 | 4.857667e-07 | 21.1 | 294.1 | 101.3 | 101300 | 2.012482e-05 | 130.5891 | 0.0001305891 | 0.004776287 | 5.502356e-07 | 0.002032 | 1.557479e-10 | 0.05 | 105000 | 0.005305845 | 0.11 | 111000 | 14.49539 | 5 | 6.706654e-07 | 99405.92 | 3.580235e-14 | 21560173383.4
174 | 2.9 | 20 | 29.146 | 4.857667e-07 | 21.1 | 294.1 | 101.3 | 101300 | 2.012482e-05 | 136.9505 | 0.0001369505 | 0.004776287 | 5.770392e-07 | 0.002032 | 1.557479e-10 | 0.05 | 105000 | 0.005305845 | 0.11 | 111000 | 15.2015 | 5 | 7.044922e-07 | 99127.83 | 3.771392e-14 | 22711325600.3
177 | 2.95 | 20 | 29.146 | 4.857667e-07 | 21.1 | 294.1 | 101.3 | 101300 | 2.012482e-05 | 141.3812 | 0.0001413812 | 0.004776287 | 5.957079e-07 | 0.002032 | 1.557479e-10 | 0.05 | 105000 | 0.005305845 | 0.11 | 111000 | 15.69331 | 5 | 7.279565e-07 | 98935.15 | 3.904615e-14 | 23513593130.4
180 | 3 | 20 | 29.146 | 4.857667e-07 | 21.1 | 294.1 | 101.3 | 101300 | 2.012482e-05 | 145.7376 | 0.0001457376 | 0.004776287 | 6.140637e-07 | 0.002032 | 1.557479e-10 | 0.05 | 105000 | 0.005305845 | 0.11 | 111000 | 16.17688 | 5 | 7.509548e-07 | 98746.49 | 4.035691e-14 | 24302930178.6
183 | 3.05 | 20 | 29.146 | 4.857667e-07 | 21.1 | 294.1 | 101.3 | 101300 | 2.012482e-05 | 133.4356 | 0.0001334356 | 0.004776287 | 5.622295e-07 | 0.002032 | 1.557479e-10 | 0.05 | 105000 | 0.005305845 | 0.11 | 111000 | 14.81136 | 5 | 6.858225e-07 | 99281.27 | 3.665758e-14 | 22075194923.9
186 | 3.1 | 20 | 29.146 | 4.857667e-07 | 21.1 | 294.1 | 101.3 | 101300 | 2.012482e-05 | 138.5099 | 0.0001385099 | 0.004776287 | 5.836098e-07 | 0.002032 | 1.557479e-10 | 0.05 | 105000 | 0.005305845 | 0.11 | 111000 | 15.3746 | 5 | 7.127593e-07 | 99059.92 | 3.818272e-14 | 22993634177.3
189 | 3.15 | 20 | 29.146 | 4.857667e-07 | 21.1 | 294.1 | 101.3 | 101300 | 2.012482e-05 | 133.7079 | 0.0001337079 | 0.004776287 | 5.633767e-07 | 0.002032 | 1.557479e-10 | 0.05 | 105000 | 0.005305845 | 0.11 | 111000 | 14.84158 | 5 | 6.872706e-07 | 99269.36 | 3.67394e-14 | 22124464481.9
192 | 3.2 | 20 | 29.146 | 4.857667e-07 | 21.1 | 294.1 | 101.3 | 101300 | 2.012482e-05 | 135.9109 | 0.0001359109 | 0.004776287 | 5.726589e-07 | 0.002032 | 1.557479e-10 | 0.05 | 105000 | 0.005305845 | 0.11 | 111000 | 15.08611 | 5 | 6.989754e-07 | 99173.16 | 3.740144e-14 | 22523149198.4
195 | 3.25 | 20 | 29.146 | 4.857667e-07 | 21.1 | 294.1 | 101.3 | 101300 | 2.012482e-05 | 140.7871 | 0.0001407871 | 0.004776287 | 5.932048e-07 | 0.002032 | 1.557479e-10 | 0.05 | 105000 | 0.005305845 | 0.11 | 111000 | 15.62737 | 5 | 7.248148e-07 | 98960.94 | 3.886748e-14 | 23405998109.4
198 | 3.3 | 20 | 29.146 | 4.857667e-07 | 21.1 | 294.1 | 101.3 | 101300 | 2.012482e-05 | 136.7277 | 0.0001367277 | 0.004776287 | 5.761006e-07 | 0.002032 | 1.557479e-10 | 0.05 | 105000 | 0.005305845 | 0.11 | 111000 | 15.17678 | 5 | 7.033103e-07 | 99137.54 | 3.764696e-14 | 22671000180.9
201 | 3.35 | 20 | 29.146 | 4.857667e-07 | 21.1 | 294.1 | 101.3 | 101300 | 2.012482e-05 | 139.2525 | 0.0001392525 | 0.004776287 | 5.867386e-07 | 0.002032 | 1.557479e-10 | 0.05 | 105000 | 0.005305845 | 0.11 | 111000 | 15.45702 | 5 | 7.166926e-07 | 99027.62 | 3.840599e-14 | 23128086593.5
204 | 3.4 | 20 | 29.146 | 4.857667e-07 | 21.1 | 294.1 | 101.3 | 101300 | 2.012482e-05 | 134.5 | 0.0001345 | 0.004776287 | 5.667141e-07 | 0.002032 | 1.557479e-10 | 0.05 | 105000 | 0.005305845 | 0.11 | 111000 | 14.9295 | 5 | 6.914813e-07 | 99234.75 | 3.697742e-14 | 22267801444.6
207 | 3.45 | 20 | 29.146 | 4.857667e-07 | 21.1 | 294.1 | 101.3 | 101300 | 2.012482e-05 | 137.1238 | 0.0001371238 | 0.004776287 | 5.777693e-07 | 0.002032 | 1.557479e-10 | 0.05 | 105000 | 0.005305845 | 0.11 | 111000 | 15.22074 | 5 | 7.054112e-07 | 99120.28 | 3.776601e-14 | 22742690551.7
210 | 3.5 | 20 | 29.146 | 4.857667e-07 | 21.1 | 294.1 | 101.3 | 101300 | 2.012482e-05 | 145.5396 | 0.0001455396 | 0.004776287 | 6.132293e-07 | 0.002032 | 1.557479e-10 | 0.05 | 105000 | 0.005305845 | 0.11 | 111000 | 16.1549 | 5 | 7.49911e-07 | 98755.05 | 4.029731e-14 | 24267038748.2
213 | 3.55 | 20 | 29.146 | 4.857667e-07 | 21.1 | 294.1 | 101.3 | 101300 | 2.012482e-05 | 134.6485 | 0.0001346485 | 0.004776287 | 5.673399e-07 | 0.002032 | 1.557479e-10 | 0.05 | 105000 | 0.005305845 | 0.11 | 111000 | 14.94599 | 5 | 6.922705e-07 | 99228.26 | 3.702205e-14 | 22294678379.6
216 | 3.6 | 20 | 29.146 | 4.857667e-07 | 21.1 | 294.1 | 101.3 | 101300 | 2.012482e-05 | 134.797 | 0.000134797 | 0.004776287 | 5.679656e-07 | 0.002032 | 1.557479e-10 | 0.05 | 105000 | 0.005305845 | 0.11 | 111000 | 14.96247 | 5 | 6.930597e-07 | 99221.77 | 3.706668e-14 | 22321555721.5
219 | 3.65 | 20 | 29.146 | 4.857667e-07 | 21.1 | 294.1 | 101.3 | 101300 | 2.012482e-05 | 129.203 | 0.000129203 | 0.004776287 | 5.443951e-07 | 0.002032 | 1.557479e-10 | 0.05 | 105000 | 0.005305845 | 0.11 | 111000 | 14.34153 | 5 | 6.63272e-07 | 99466.76 | 3.538595e-14 | 21309419846.2
222 | 3.7 | 20 | 29.146 | 4.857667e-07 | 21.1 | 294.1 | 101.3 | 101300 | 2.012482e-05 | 137.3218 | 0.0001373218 | 0.004776287 | 5.786036e-07 | 0.002032 | 1.557479e-10 | 0.05 | 105000 | 0.005305845 | 0.11 | 111000 | 15.24272 | 5 | 7.064614e-07 | 99111.65 | 3.782553e-14 | 22778537008.6
225 | 3.75 | 20 | 29.146 | 4.857667e-07 | 21.1 | 294.1 | 101.3 | 101300 | 2.012482e-05 | 141.3564 | 0.0001413564 | 0.004776287 | 5.956036e-07 | 0.002032 | 1.557479e-10 | 0.05 | 105000 | 0.005305845 | 0.11 | 111000 | 15.69056 | 5 | 7.278256e-07 | 98936.23 | 3.903871e-14 | 23509109816.2
228 | 3.8 | 20 | 29.146 | 4.857667e-07 | 21.1 | 294.1 | 101.3 | 101300 | 2.012482e-05 | 147.8416 | 0.0001478416 | 0.004776287 | 6.229287e-07 | 0.002032 | 1.557479e-10 | 0.05 | 105000 | 0.005305845 | 0.11 | 111000 | 16.41042 | 5 | 7.620371e-07 | 98655.64 | 4.09903e-14 | 24684355866.5
231 | 3.85 | 20 | 29.146 | 4.857667e-07 | 21.1 | 294.1 | 101.3 | 101300 | 2.012482e-05 | 137.4455 | 0.0001374455 | 0.004776287 | 5.791251e-07 | 0.002032 | 1.557479e-10 | 0.05 | 105000 | 0.005305845 | 0.11 | 111000 | 15.25646 | 5 | 7.071177e-07 | 99106.26 | 3.786274e-14 | 22800941480.7
234 | 3.9 | 20 | 29.146 | 4.857667e-07 | 21.1 | 294.1 | 101.3 | 101300 | 2.012482e-05 | 137.8416 | 0.0001378416 | 0.004776287 | 5.807938e-07 | 0.002032 | 1.557479e-10 | 0.05 | 105000 | 0.005305845 | 0.11 | 111000 | 15.30042 | 5 | 7.092174e-07 | 99089.01 | 3.79818e-14 | 22872638079.9
237 | 3.95 | 20 | 29.146 | 4.857667e-07 | 21.1 | 294.1 | 101.3 | 101300 | 2.012482e-05 | 143.4604 | 0.0001434604 | 0.004776287 | 6.044686e-07 | 0.002032 | 1.557479e-10 | 0.05 | 105000 | 0.005305845 | 0.11 | 111000 | 15.9241 | 5 | 7.389418e-07 | 98845.01 | 3.967162e-14 | 23890252333.4
[25 empty] | 3.753462e-14 | 22603350705.9

## 650C_5 mm Flibe_coated+dewar_2
Time (min) | Time (h) | Sweep gas flow rate N2 equivalent (std. ml/min) | Sweep gas flow rate Ar equivalent (std. ml/min) | Sweep gas flow rate Q (std. m3/s) | Temp of sweep gas for standard condition (DegC) | Temp of sweep gas for standard condition, T (K) | Pressure of sweep gas for standard condition (kPa-a) | Pressure of sweep gas for standard condition, P (Pa) | mol/s for sweep gas (n) | Measured PPM by GC | Mole fraction of H2 in Ar (C) | Area of layer, A (m2) | Permeation flux J (mol/m2-s) | Thickness of Ni membrane, LNi (m) | Avg. 1D Permeability of Ni membrane at 650C established from dry runs ØNi (mol/m.s.Pa^0.5) | Upstream volume total pressure (bar-g) | Upstream volume H2 pressure due to partial Ar displacement through dilution purging Pup(Pa) | Thickness of salt layer at 650C, LFLiBe (m) | Downstream total pressure (bar-g) | Downstream total pressure (Pa) | Downstream H2 pressure Pdown, FLiBe (Pa) | H2 partial pressure in glovebox, PGB (Pa) | Jeffective (mol/m2-s) | Pressure at Ni-salt interface (Pa) | 1D Permeability, Ø1D = Jeff.LFLiBe/(Pinterface - Pdown) (mol/m.s.Pa) | 1D Permeability, Ø1D = Jeff.LFLiBe/(Pinterface - Pdown) (H2/m.s.Pa)
0 | 0 | 20 | 29.146 | 4.857667e-07 | 21.1 | 294.1 | 101.3 | 101300 | 2.012482e-05 | 17.79208 | 1.779208e-05 | 0.004776287 | 7.496671e-08 | 0.002032 | 1.557479e-10 | 0.04 | 104000 | 0.005305845 | 0.13 | 113000 | 2.010505 | 5 | 1.225784e-08 | 103896.9 | 6.26e-16 | 376977176.5
3 | 0.05 | 20 | 29.146 | 4.857667e-07 | 21.1 | 294.1 | 101.3 | 101300 | 2.012482e-05 | 13.38614 | 1.338614e-05 | 0.004776287 | 5.640233e-08 | 0.002032 | 1.557479e-10 | 0.04 | 104000 | 0.005305845 | 0.13 | 113000 | 1.512634 | 5 | -2.071867e-08 | 104174.4 | -1.055265e-15 | -635480702.9
6 | 0.1 | 20 | 29.146 | 4.857667e-07 | 21.1 | 294.1 | 101.3 | 101300 | 2.012482e-05 | 17.37129 | 1.737129e-05 | 0.004776287 | 7.319371e-08 | 0.002032 | 1.557479e-10 | 0.04 | 104000 | 0.005305845 | 0.13 | 113000 | 1.962955 | 5 | 9.19197e-09 | 103922.7 | 4.693114e-16 | 282619324.1
9 | 0.15 | 20 | 29.146 | 4.857667e-07 | 21.1 | 294.1 | 101.3 | 101300 | 2.012482e-05 | 19.9703 | 1.99703e-05 | 0.004776287 | 8.41446e-08 | 0.002032 | 1.557479e-10 | 0.04 | 104000 | 0.005305845 | 0.13 | 113000 | 2.256644 | 5 | 2.789637e-08 | 103765.4 | 1.426459e-15 | 859013323.8
12 | 0.2 | 20 | 29.146 | 4.857667e-07 | 21.1 | 294.1 | 101.3 | 101300 | 2.012482e-05 | 18.65842 | 1.865842e-05 | 0.004776287 | 7.861701e-08 | 0.002032 | 1.557479e-10 | 0.04 | 104000 | 0.005305845 | 0.13 | 113000 | 2.108401 | 5 | 1.852263e-08 | 103844.2 | 9.4642e-16 | 569934138.5
15 | 0.25 | 20 | 29.146 | 4.857667e-07 | 21.1 | 294.1 | 101.3 | 101300 | 2.012482e-05 | 11.55446 | 1.155446e-05 | 0.004776287 | 4.868456e-08 | 0.002032 | 1.557479e-10 | 0.04 | 104000 | 0.005305845 | 0.13 | 113000 | 1.305653 | 5 | -3.512316e-08 | 104295.8 | -1.786845e-15 | -1076038194.4
18 | 0.3 | 20 | 29.146 | 4.857667e-07 | 21.1 | 294.1 | 101.3 | 101300 | 2.012482e-05 | 16.9505 | 1.69505e-05 | 0.004776287 | 7.14207e-08 | 0.002032 | 1.557479e-10 | 0.04 | 104000 | 0.005305845 | 0.13 | 113000 | 1.915406 | 5 | 6.110348e-09 | 103948.6 | 3.118961e-16 | 187823813.4
21 | 0.35 | 20 | 29.146 | 4.857667e-07 | 21.1 | 294.1 | 101.3 | 101300 | 2.012482e-05 | 18.93069 | 1.893069e-05 | 0.004776287 | 7.976424e-08 | 0.002032 | 1.557479e-10 | 0.04 | 104000 | 0.005305845 | 0.13 | 113000 | 2.139168 | 5 | 2.047898e-08 | 103827.7 | 1.046546e-15 | 630230083.3
24 | 0.4 | 20 | 29.146 | 4.857667e-07 | 21.1 | 294.1 | 101.3 | 101300 | 2.012482e-05 | 12.19802 | 1.219802e-05 | 0.004776287 | 5.139621e-08 | 0.002032 | 1.557479e-10 | 0.04 | 104000 | 0.005305845 | 0.13 | 113000 | 1.378376 | 5 | -3.000549e-08 | 104252.6 | -1.527123e-15 | -919633219.2
27 | 0.45 | 20 | 29.146 | 4.857667e-07 | 21.1 | 294.1 | 101.3 | 101300 | 2.012482e-05 | 16.72772 | 1.672772e-05 | 0.004776287 | 7.048206e-08 | 0.002032 | 1.557479e-10 | 0.04 | 104000 | 0.005305845 | 0.13 | 113000 | 1.890233 | 5 | 4.472322e-09 | 103962.4 | 2.282545e-16 | 137454858.4
30 | 0.5 | 20 | 29.146 | 4.857667e-07 | 21.1 | 294.1 | 101.3 | 101300 | 2.012482e-05 | 18.38614 | 1.838614e-05 | 0.004776287 | 7.746977e-08 | 0.002032 | 1.557479e-10 | 0.04 | 104000 | 0.005305845 | 0.13 | 113000 | 2.077634 | 5 | 1.656037e-08 | 103860.7 | 8.460226e-16 | 509474785.2
33 | 0.55 | 20 | 29.146 | 4.857667e-07 | 21.1 | 294.1 | 101.3 | 101300 | 2.012482e-05 | 8.608911 | 8.608911e-06 | 0.004776287 | 3.627354e-08 | 0.002032 | 1.557479e-10 | 0.04 | 104000 | 0.005305845 | 0.13 | 113000 | 0.9728069 | 5 | -5.951743e-08 | 104501.4 | -3.021903e-15 | -1819790089.6
36 | 0.6 | 20 | 29.146 | 4.857667e-07 | 21.1 | 294.1 | 101.3 | 101300 | 2.012482e-05 | 16.23267 | 1.623267e-05 | 0.004776287 | 6.839617e-08 | 0.002032 | 1.557479e-10 | 0.04 | 104000 | 0.005305845 | 0.13 | 113000 | 1.834292 | 5 | 8.15396e-10 | 103993.1 | 4.160314e-17 | 25053411.4
39 | 0.65 | 20 | 29.146 | 4.857667e-07 | 21.1 | 294.1 | 101.3 | 101300 | 2.012482e-05 | 14.5495 | 1.45495e-05 | 0.004776287 | 6.130416e-08 | 0.002032 | 1.557479e-10 | 0.04 | 104000 | 0.005305845 | 0.13 | 113000 | 1.644094 | 5 | -1.180582e-08 | 104099.4 | -6.017411e-16 | -362368461.7
42 | 0.7 | 20 | 29.146 | 4.857667e-07 | 21.1 | 294.1 | 101.3 | 101300 | 2.012482e-05 | 15.04455 | 1.504455e-05 | 0.004776287 | 6.339005e-08 | 0.002032 | 1.557479e-10 | 0.04 | 104000 | 0.005305845 | 0.13 | 113000 | 1.700035 | 5 | -8.06194e-09 | 104067.9 | -4.110405e-16 | -247528593.6
45 | 0.75 | 20 | 29.146 | 4.857667e-07 | 21.1 | 294.1 | 101.3 | 101300 | 2.012482e-05 | 17.19802 | 1.719802e-05 | 0.004776287 | 7.246365e-08 | 0.002032 | 1.557479e-10 | 0.04 | 104000 | 0.005305845 | 0.13 | 113000 | 1.943376 | 5 | 7.925008e-09 | 103933.3 | 4.045829e-16 | 243639852.4
48 | 0.8 | 20 | 29.146 | 4.857667e-07 | 21.1 | 294.1 | 101.3 | 101300 | 2.012482e-05 | 12.59406 | 1.259406e-05 | 0.004776287 | 5.306492e-08 | 0.002032 | 1.557479e-10 | 0.04 | 104000 | 0.005305845 | 0.13 | 113000 | 1.423129 | 5 | -2.688761e-08 | 104226.4 | -1.368784e-15 | -824281981.4
51 | 0.85 | 20 | 29.146 | 4.857667e-07 | 21.1 | 294.1 | 101.3 | 101300 | 2.012482e-05 | 19.74752 | 1.974752e-05 | 0.004776287 | 8.320595e-08 | 0.002032 | 1.557479e-10 | 0.04 | 104000 | 0.005305845 | 0.13 | 113000 | 2.23147 | 5 | 2.631371e-08 | 103778.7 | 1.345358e-15 | 810174417.6
54 | 0.9 | 20 | 29.146 | 4.857667e-07 | 21.1 | 294.1 | 101.3 | 101300 | 2.012482e-05 | 25.39109 | 2.539109e-05 | 0.004776287 | 1.06985e-07 | 0.002032 | 1.557479e-10 | 0.04 | 104000 | 0.005305845 | 0.13 | 113000 | 2.869193 | 5 | 6.542681e-08 | 103450.2 | 3.355762e-15 | 2020839856.2
57 | 0.95 | 20 | 29.146 | 4.857667e-07 | 21.1 | 294.1 | 101.3 | 101300 | 2.012482e-05 | 42.54455 | 4.254455e-05 | 0.004776287 | 1.79261e-07 | 0.002032 | 1.557479e-10 | 0.04 | 104000 | 0.005305845 | 0.13 | 113000 | 4.807535 | 5 | 1.759299e-07 | 102524.8 | 9.105118e-15 | 5483102181.7
60 | 1 | 20 | 29.146 | 4.857667e-07 | 21.1 | 294.1 | 101.3 | 101300 | 2.012482e-05 | 58.70792 | 5.870792e-05 | 0.004776287 | 2.473651e-07 | 0.002032 | 1.557479e-10 | 0.04 | 104000 | 0.005305845 | 0.13 | 113000 | 6.633995 | 5 | 2.733936e-07 | 101712.1 | 1.426259e-14 | 8588931372.5
63 | 1.05 | 20 | 29.146 | 4.857667e-07 | 21.1 | 294.1 | 101.3 | 101300 | 2.012482e-05 | 67.59406 | 6.759406e-05 | 0.004776287 | 2.848067e-07 | 0.002032 | 1.557479e-10 | 0.04 | 104000 | 0.005305845 | 0.13 | 113000 | 7.638129 | 5 | 3.252497e-07 | 101281.1 | 1.704025e-14 | 10261639270.0
66 | 1.1 | 20 | 29.146 | 4.857667e-07 | 21.1 | 294.1 | 101.3 | 101300 | 2.012482e-05 | 84.94554 | 8.494554e-05 | 0.004776287 | 3.57917e-07 | 0.002032 | 1.557479e-10 | 0.04 | 104000 | 0.005305845 | 0.13 | 113000 | 9.598847 | 5 | 4.239974e-07 | 100462.7 | 2.239517e-14 | 13486371331.2
69 | 1.15 | 20 | 29.146 | 4.857667e-07 | 21.1 | 294.1 | 101.3 | 101300 | 2.012482e-05 | 82.9901 | 8.29901e-05 | 0.004776287 | 3.496778e-07 | 0.002032 | 1.557479e-10 | 0.04 | 104000 | 0.005305845 | 0.13 | 113000 | 9.377881 | 5 | 4.13009e-07 | 100553.6 | 2.1795e-14 | 13124949061.9
72 | 1.2 | 20 | 29.146 | 4.857667e-07 | 21.1 | 294.1 | 101.3 | 101300 | 2.012482e-05 | 86.40594 | 8.640594e-05 | 0.004776287 | 3.640704e-07 | 0.002032 | 1.557479e-10 | 0.04 | 104000 | 0.005305845 | 0.13 | 113000 | 9.763871 | 5 | 4.321834e-07 | 100395 | 2.284298e-14 | 13756040128.5
75 | 1.25 | 20 | 29.146 | 4.857667e-07 | 21.1 | 294.1 | 101.3 | 101300 | 2.012482e-05 | 101.604 | 0.000101604 | 0.004776287 | 4.28107e-07 | 0.002032 | 1.557479e-10 | 0.04 | 104000 | 0.005305845 | 0.13 | 113000 | 11.48125 | 5 | 5.164305e-07 | 99699.7 | 2.74867e-14 | 16552490302.9
78 | 1.3 | 20 | 29.146 | 4.857667e-07 | 21.1 | 294.1 | 101.3 | 101300 | 2.012482e-05 | 104.6238 | 0.0001046238 | 0.004776287 | 4.408309e-07 | 0.002032 | 1.557479e-10 | 0.04 | 104000 | 0.005305845 | 0.13 | 113000 | 11.82249 | 5 | 5.329856e-07 | 99563.34 | 2.840679e-14 | 17106567889.8
81 | 1.35 | 20 | 29.146 | 4.857667e-07 | 21.1 | 294.1 | 101.3 | 101300 | 2.012482e-05 | 104.6238 | 0.0001046238 | 0.004776287 | 4.408309e-07 | 0.002032 | 1.557479e-10 | 0.04 | 104000 | 0.005305845 | 0.13 | 113000 | 11.82249 | 5 | 5.329856e-07 | 99563.34 | 2.840679e-14 | 17106567889.8
84 | 1.4 | 20 | 29.146 | 4.857667e-07 | 21.1 | 294.1 | 101.3 | 101300 | 2.012482e-05 | 107.297 | 0.000107297 | 0.004776287 | 4.520947e-07 | 0.002032 | 1.557479e-10 | 0.04 | 104000 | 0.005305845 | 0.13 | 113000 | 12.12456 | 5 | 5.475951e-07 | 99443.09 | 2.922082e-14 | 17596778803.5
87 | 1.45 | 20 | 29.146 | 4.857667e-07 | 21.1 | 294.1 | 101.3 | 101300 | 2.012482e-05 | 104.3267 | 0.0001043267 | 0.004776287 | 4.395794e-07 | 0.002032 | 1.557479e-10 | 0.04 | 104000 | 0.005305845 | 0.13 | 113000 | 11.78892 | 5 | 5.313597e-07 | 99576.73 | 2.831631e-14 | 17052084558.6
90 | 1.5 | 20 | 29.146 | 4.857667e-07 | 21.1 | 294.1 | 101.3 | 101300 | 2.012482e-05 | 115.8614 | 0.0001158614 | 0.004776287 | 4.881805e-07 | 0.002032 | 1.557479e-10 | 0.04 | 104000 | 0.005305845 | 0.13 | 113000 | 13.09234 | 5 | 5.941279e-07 | 99060.57 | 3.182666e-14 | 19166014989.3
93 | 1.55 | 20 | 29.146 | 4.857667e-07 | 21.1 | 294.1 | 101.3 | 101300 | 2.012482e-05 | 111.4554 | 0.0001114554 | 0.004776287 | 4.696162e-07 | 0.002032 | 1.557479e-10 | 0.04 | 104000 | 0.005305845 | 0.13 | 113000 | 12.59447 | 5 | 5.702391e-07 | 99256.85 | 3.04864e-14 | 18358912155.7
96 | 1.6 | 20 | 29.146 | 4.857667e-07 | 21.1 | 294.1 | 101.3 | 101300 | 2.012482e-05 | 113.2871 | 0.0001132871 | 0.004776287 | 4.773339e-07 | 0.002032 | 1.557479e-10 | 0.04 | 104000 | 0.005305845 | 0.13 | 113000 | 12.80145 | 5 | 5.80183e-07 | 99175.13 | 3.104365e-14 | 18694488680.3
99 | 1.65 | 20 | 29.146 | 4.857667e-07 | 21.1 | 294.1 | 101.3 | 101300 | 2.012482e-05 | 108.2129 | 0.0001082129 | 0.004776287 | 4.559536e-07 | 0.002032 | 1.557479e-10 | 0.04 | 104000 | 0.005305845 | 0.13 | 113000 | 12.22805 | 5 | 5.525906e-07 | 99401.99 | 2.949962e-14 | 17764669039.3
102 | 1.7 | 20 | 29.146 | 4.857667e-07 | 21.1 | 294.1 | 101.3 | 101300 | 2.012482e-05 | 117.1733 | 0.0001171733 | 0.004776287 | 4.937081e-07 | 0.002032 | 1.557479e-10 | 0.04 | 104000 | 0.005305845 | 0.13 | 113000 | 13.24058 | 5 | 6.012212e-07 | 99002.32 | 3.222564e-14 | 19406279285.1
105 | 1.75 | 20 | 29.146 | 4.857667e-07 | 21.1 | 294.1 | 101.3 | 101300 | 2.012482e-05 | 124.1782 | 0.0001241782 | 0.004776287 | 5.232234e-07 | 0.002032 | 1.557479e-10 | 0.04 | 104000 | 0.005305845 | 0.13 | 113000 | 14.03214 | 5 | 6.389522e-07 | 98692.78 | 3.435574e-14 | 20689025765.7
108 | 1.8 | 20 | 29.146 | 4.857667e-07 | 21.1 | 294.1 | 101.3 | 101300 | 2.012482e-05 | 116.5545 | 0.0001165545 | 0.004776287 | 4.911008e-07 | 0.002032 | 1.557479e-10 | 0.04 | 104000 | 0.005305845 | 0.13 | 113000 | 13.17065 | 5 | 5.978764e-07 | 99029.79 | 3.203744e-14 | 19292949366.8
111 | 1.85 | 20 | 29.146 | 4.857667e-07 | 21.1 | 294.1 | 101.3 | 101300 | 2.012482e-05 | 121.6782 | 0.0001216782 | 0.004776287 | 5.126897e-07 | 0.002032 | 1.557479e-10 | 0.04 | 104000 | 0.005305845 | 0.13 | 113000 | 13.74964 | 5 | 6.255136e-07 | 98802.98 | 3.359555e-14 | 20231239657.7
114 | 1.9 | 20 | 29.146 | 4.857667e-07 | 21.1 | 294.1 | 101.3 | 101300 | 2.012482e-05 | 118.2871 | 0.0001182871 | 0.004776287 | 4.984014e-07 | 0.002032 | 1.557479e-10 | 0.04 | 104000 | 0.005305845 | 0.13 | 113000 | 13.36645 | 5 | 6.072369e-07 | 98952.94 | 3.256437e-14 | 19610264299.2
117 | 1.95 | 20 | 29.146 | 4.857667e-07 | 21.1 | 294.1 | 101.3 | 101300 | 2.012482e-05 | 122.5198 | 0.0001225198 | 0.004776287 | 5.162357e-07 | 0.002032 | 1.557479e-10 | 0.04 | 104000 | 0.005305845 | 0.13 | 113000 | 13.84474 | 5 | 6.300408e-07 | 98765.85 | 3.385145e-14 | 20385345410.4
120 | 2 | 20 | 29.146 | 4.857667e-07 | 21.1 | 294.1 | 101.3 | 101300 | 2.012482e-05 | 119.1782 | 0.0001191782 | 0.004776287 | 5.02156e-07 | 0.002032 | 1.557479e-10 | 0.04 | 104000 | 0.005305845 | 0.13 | 113000 | 13.46714 | 5 | 6.12045e-07 | 98913.48 | 3.283535e-14 | 19773445600.6
123 | 2.05 | 20 | 29.146 | 4.857667e-07 | 21.1 | 294.1 | 101.3 | 101300 | 2.012482e-05 | 117.5693 | 0.0001175693 | 0.004776287 | 4.953768e-07 | 0.002032 | 1.557479e-10 | 0.04 | 104000 | 0.005305845 | 0.13 | 113000 | 13.28533 | 5 | 6.033608e-07 | 98984.76 | 3.234608e-14 | 19478808500.7
126 | 2.1 | 20 | 29.146 | 4.857667e-07 | 21.1 | 294.1 | 101.3 | 101300 | 2.012482e-05 | 128.6832 | 0.0001286832 | 0.004776287 | 5.42205e-07 | 0.002032 | 1.557479e-10 | 0.04 | 104000 | 0.005305845 | 0.13 | 113000 | 14.5412 | 5 | 6.630954e-07 | 98494.97 | 3.572569e-14 | 21514011437.9
129 | 2.15 | 20 | 29.146 | 4.857667e-07 | 21.1 | 294.1 | 101.3 | 101300 | 2.012482e-05 | 124.4257 | 0.0001244257 | 0.004776287 | 5.242663e-07 | 0.002032 | 1.557479e-10 | 0.04 | 104000 | 0.005305845 | 0.13 | 113000 | 14.06011 | 5 | 6.402812e-07 | 98681.89 | 3.443101e-14 | 20734351713.4
132 | 2.2 | 20 | 29.146 | 4.857667e-07 | 21.1 | 294.1 | 101.3 | 101300 | 2.012482e-05 | 123.9802 | 0.0001239802 | 0.004776287 | 5.22389e-07 | 0.002032 | 1.557479e-10 | 0.04 | 104000 | 0.005305845 | 0.13 | 113000 | 14.00976 | 5 | 6.378888e-07 | 98701.5 | 3.429552e-14 | 20652765141.0
135 | 2.25 | 20 | 29.146 | 4.857667e-07 | 21.1 | 294.1 | 101.3 | 101300 | 2.012482e-05 | 117.5446 | 0.0001175446 | 0.004776287 | 4.952725e-07 | 0.002032 | 1.557479e-10 | 0.04 | 104000 | 0.005305845 | 0.13 | 113000 | 13.28253 | 5 | 6.032271e-07 | 98985.85 | 3.233855e-14 | 19474275466.1
138 | 2.3 | 20 | 29.146 | 4.857667e-07 | 21.1 | 294.1 | 101.3 | 101300 | 2.012482e-05 | 114.8713 | 0.0001148713 | 0.004776287 | 4.840088e-07 | 0.002032 | 1.557479e-10 | 0.04 | 104000 | 0.005305845 | 0.13 | 113000 | 12.98046 | 5 | 5.887686e-07 | 99104.59 | 3.152552e-14 | 18984669992.0
141 | 2.35 | 20 | 29.146 | 4.857667e-07 | 21.1 | 294.1 | 101.3 | 101300 | 2.012482e-05 | 124.9703 | 0.0001249703 | 0.004776287 | 5.265608e-07 | 0.002032 | 1.557479e-10 | 0.04 | 104000 | 0.005305845 | 0.13 | 113000 | 14.12164 | 5 | 6.432039e-07 | 98657.94 | 3.45966e-14 | 20834069568.4
144 | 2.4 | 20 | 29.146 | 4.857667e-07 | 21.1 | 294.1 | 101.3 | 101300 | 2.012482e-05 | 127.2228 | 0.0001272228 | 0.004776287 | 5.360516e-07 | 0.002032 | 1.557479e-10 | 0.04 | 104000 | 0.005305845 | 0.13 | 113000 | 14.37617 | 5 | 6.552788e-07 | 98558.99 | 3.528156e-14 | 21246555328.4
147 | 2.45 | 20 | 29.146 | 4.857667e-07 | 21.1 | 294.1 | 101.3 | 101300 | 2.012482e-05 | 121.9257 | 0.0001219257 | 0.004776287 | 5.137326e-07 | 0.002032 | 1.557479e-10 | 0.04 | 104000 | 0.005305845 | 0.13 | 113000 | 13.77761 | 5 | 6.268455e-07 | 98792.05 | 3.367082e-14 | 20276564924.9
150 | 2.5 | 20 | 29.146 | 4.857667e-07 | 21.1 | 294.1 | 101.3 | 101300 | 2.012482e-05 | 119.4752 | 0.0001194752 | 0.004776287 | 5.034075e-07 | 0.002032 | 1.557479e-10 | 0.04 | 104000 | 0.005305845 | 0.13 | 113000 | 13.5007 | 5 | 6.136469e-07 | 98900.33 | 3.292567e-14 | 19827838293.8
153 | 2.55 | 20 | 29.146 | 4.857667e-07 | 21.1 | 294.1 | 101.3 | 101300 | 2.012482e-05 | 121.8762 | 0.0001218762 | 0.004776287 | 5.13524e-07 | 0.002032 | 1.557479e-10 | 0.04 | 104000 | 0.005305845 | 0.13 | 113000 | 13.77201 | 5 | 6.265791e-07 | 98794.24 | 3.365576e-14 | 20267499876.4
156 | 2.6 | 20 | 29.146 | 4.857667e-07 | 21.1 | 294.1 | 101.3 | 101300 | 2.012482e-05 | 127.8911 | 0.0001278911 | 0.004776287 | 5.388675e-07 | 0.002032 | 1.557479e-10 | 0.04 | 104000 | 0.005305845 | 0.13 | 113000 | 14.45169 | 5 | 6.588571e-07 | 98529.68 | 3.54848e-14 | 21368948112.8
159 | 2.65 | 20 | 29.146 | 4.857667e-07 | 21.1 | 294.1 | 101.3 | 101300 | 2.012482e-05 | 122.1485 | 0.0001221485 | 0.004776287 | 5.146713e-07 | 0.002032 | 1.557479e-10 | 0.04 | 104000 | 0.005305845 | 0.13 | 113000 | 13.80278 | 5 | 6.280439e-07 | 98782.22 | 3.373855e-14 | 20317357621.6
162 | 2.7 | 20 | 29.146 | 4.857667e-07 | 21.1 | 294.1 | 101.3 | 101300 | 2.012482e-05 | 131.2079 | 0.0001312079 | 0.004776287 | 5.52843e-07 | 0.002032 | 1.557479e-10 | 0.04 | 104000 | 0.005305845 | 0.13 | 113000 | 14.8265 | 5 | 6.765868e-07 | 98384.52 | 3.64936e-14 | 21976446971.7
165 | 2.75 | 20 | 29.146 | 4.857667e-07 | 21.1 | 294.1 | 101.3 | 101300 | 2.012482e-05 | 117.6683 | 0.0001176683 | 0.004776287 | 4.95794e-07 | 0.002032 | 1.557479e-10 | 0.04 | 104000 | 0.005305845 | 0.13 | 113000 | 13.29652 | 5 | 6.038956e-07 | 98980.37 | 3.237619e-14 | 19496940586.4
168 | 2.8 | 20 | 29.146 | 4.857667e-07 | 21.1 | 294.1 | 101.3 | 101300 | 2.012482e-05 | 125.5396 | 0.0001255396 | 0.004776287 | 5.289596e-07 | 0.002032 | 1.557479e-10 | 0.04 | 104000 | 0.005305845 | 0.13 | 113000 | 14.18598 | 5 | 6.46258e-07 | 98632.91 | 3.476971e-14 | 20938321421.3
171 | 2.85 | 20 | 29.146 | 4.857667e-07 | 21.1 | 294.1 | 101.3 | 101300 | 2.012482e-05 | 123.1881 | 0.0001231881 | 0.004776287 | 5.190516e-07 | 0.002032 | 1.557479e-10 | 0.04 | 104000 | 0.005305845 | 0.13 | 113000 | 13.92026 | 5 | 6.336335e-07 | 98736.39 | 3.405467e-14 | 20507723558.7
174 | 2.9 | 20 | 29.146 | 4.857667e-07 | 21.1 | 294.1 | 101.3 | 101300 | 2.012482e-05 | 118.8812 | 0.0001188812 | 0.004776287 | 5.009044e-07 | 0.002032 | 1.557479e-10 | 0.04 | 104000 | 0.005305845 | 0.13 | 113000 | 13.43357 | 5 | 6.104428e-07 | 98926.63 | 3.274502e-14 | 19719052402.6
177 | 2.95 | 20 | 29.146 | 4.857667e-07 | 21.1 | 294.1 | 101.3 | 101300 | 2.012482e-05 | 123.5842 | 0.0001235842 | 0.004776287 | 5.207203e-07 | 0.002032 | 1.557479e-10 | 0.04 | 104000 | 0.005305845 | 0.13 | 113000 | 13.96501 | 5 | 6.357616e-07 | 98718.94 | 3.41751e-14 | 20580244192.6
180 | 3 | 20 | 29.146 | 4.857667e-07 | 21.1 | 294.1 | 101.3 | 101300 | 2.012482e-05 | 124.5495 | 0.0001245495 | 0.004776287 | 5.247878e-07 | 0.002032 | 1.557479e-10 | 0.04 | 104000 | 0.005305845 | 0.13 | 113000 | 14.07409 | 5 | 6.409455e-07 | 98676.45 | 3.446864e-14 | 20757014763.9
183 | 3.05 | 20 | 29.146 | 4.857667e-07 | 21.1 | 294.1 | 101.3 | 101300 | 2.012482e-05 | 119.8713 | 0.0001198713 | 0.004776287 | 5.050762e-07 | 0.002032 | 1.557479e-10 | 0.04 | 104000 | 0.005305845 | 0.13 | 113000 | 13.54546 | 5 | 6.15782e-07 | 98882.81 | 3.30461e-14 | 19900361182.1
186 | 3.1 | 20 | 29.146 | 4.857667e-07 | 21.1 | 294.1 | 101.3 | 101300 | 2.012482e-05 | 124.6238 | 0.0001246238 | 0.004776287 | 5.251007e-07 | 0.002032 | 1.557479e-10 | 0.04 | 104000 | 0.005305845 | 0.13 | 113000 | 14.08249 | 5 | 6.413441e-07 | 98673.18 | 3.449122e-14 | 20770612620.6
189 | 3.15 | 20 | 29.146 | 4.857667e-07 | 21.1 | 294.1 | 101.3 | 101300 | 2.012482e-05 | 128.2376 | 0.0001282376 | 0.004776287 | 5.403277e-07 | 0.002032 | 1.557479e-10 | 0.04 | 104000 | 0.005305845 | 0.13 | 113000 | 14.49085 | 5 | 6.607117e-07 | 98514.49 | 3.559019e-14 | 21432412581.8
192 | 3.2 | 20 | 29.146 | 4.857667e-07 | 21.1 | 294.1 | 101.3 | 101300 | 2.012482e-05 | 120.8861 | 0.0001208861 | 0.004776287 | 5.093523e-07 | 0.002032 | 1.557479e-10 | 0.04 | 104000 | 0.005305845 | 0.13 | 113000 | 13.66013 | 5 | 6.212496e-07 | 98837.95 | 3.33547e-14 | 20086198155.3
195 | 3.25 | 20 | 29.146 | 4.857667e-07 | 21.1 | 294.1 | 101.3 | 101300 | 2.012482e-05 | 125.8861 | 0.0001258861 | 0.004776287 | 5.304197e-07 | 0.002032 | 1.557479e-10 | 0.04 | 104000 | 0.005305845 | 0.13 | 113000 | 14.22513 | 5 | 6.481163e-07 | 98617.68 | 3.487509e-14 | 21001779881.3
198 | 3.3 | 20 | 29.146 | 4.857667e-07 | 21.1 | 294.1 | 101.3 | 101300 | 2.012482e-05 | 125.1683 | 0.0001251683 | 0.004776287 | 5.273952e-07 | 0.002032 | 1.557479e-10 | 0.04 | 104000 | 0.005305845 | 0.13 | 113000 | 14.14402 | 5 | 6.442663e-07 | 98649.23 | 3.465681e-14 | 20870330908.9
201 | 3.35 | 20 | 29.146 | 4.857667e-07 | 21.1 | 294.1 | 101.3 | 101300 | 2.012482e-05 | 126.1089 | 0.0001261089 | 0.004776287 | 5.313584e-07 | 0.002032 | 1.557479e-10 | 0.04 | 104000 | 0.005305845 | 0.13 | 113000 | 14.25031 | 5 | 6.493106e-07 | 98607.89 | 3.494283e-14 | 21042574968.4
204 | 3.4 | 20 | 29.146 | 4.857667e-07 | 21.1 | 294.1 | 101.3 | 101300 | 2.012482e-05 | 124.401 | 0.000124401 | 0.004776287 | 5.24162e-07 | 0.002032 | 1.557479e-10 | 0.04 | 104000 | 0.005305845 | 0.13 | 113000 | 14.05731 | 5 | 6.401483e-07 | 98682.98 | 3.442348e-14 | 20729819109.6
207 | 3.45 | 20 | 29.146 | 4.857667e-07 | 21.1 | 294.1 | 101.3 | 101300 | 2.012482e-05 | 132.5941 | 0.0001325941 | 0.004776287 | 5.586834e-07 | 0.002032 | 1.557479e-10 | 0.04 | 104000 | 0.005305845 | 0.13 | 113000 | 14.98313 | 5 | 6.839821e-07 | 98324 | 3.691526e-14 | 22230369354.4
210 | 3.5 | 20 | 29.146 | 4.857667e-07 | 21.1 | 294.1 | 101.3 | 101300 | 2.012482e-05 | 121.6287 | 0.0001216287 | 0.004776287 | 5.124811e-07 | 0.002032 | 1.557479e-10 | 0.04 | 104000 | 0.005305845 | 0.13 | 113000 | 13.74404 | 5 | 6.252472e-07 | 98805.16 | 3.35805e-14 | 20222174595.8
213 | 3.55 | 20 | 29.146 | 4.857667e-07 | 21.1 | 294.1 | 101.3 | 101300 | 2.012482e-05 | 125.3168 | 0.0001253168 | 0.004776287 | 5.280209e-07 | 0.002032 | 1.557479e-10 | 0.04 | 104000 | 0.005305845 | 0.13 | 113000 | 14.1608 | 5 | 6.450631e-07 | 98642.7 | 3.470197e-14 | 20897527032.7
[25 empty] | 3.424437e-14 | 20621960392.2

## 700C_5 mm Flibe_coated+dewar_1
Time (min) | Time (h) | Sweep gas flow rate N2 equivalent (std. ml/min) | Sweep gas flow rate Ar equivalent (std. ml/min) | Sweep gas flow rate Q (std. m3/s) | Temp of sweep gas for standard condition (DegC) | Temp of sweep gas for standard condition, T (K) | Pressure of sweep gas for standard condition (kPa-a) | Pressure of sweep gas for standard condition, P (Pa) | mol/s for sweep gas (n) | Measured PPM by GC | Mole fraction of H2 in Ar (C) | Area of layer, A (m2) | Permeation flux J (mol/m2-s) | Thickness of Ni membrane, LNi (m) | Avg. 1D Permeability of Ni membrane at 700C established from dry runs ØNi (mol/m.s.Pa^0.5) | Upstream volume total pressure (bar-g) | Upstream volume H2 pressure due to partial Ar displacement through dilution purging Pup(Pa) | Thickness of salt layer at 700C, LFLiBe (m) | Downstream total pressure (bar-g) | Downstream total pressure (Pa) | Downstream H2 pressure Pdown, FLiBe (Pa) | H2 partial pressure in glovebox, PGB (Pa) | Jeffective (mol/m2-s) | Pressure at Ni-salt interface (Pa) | 1D Permeability, Ø1D = Jeff.LFLiBe/(Pinterface - Pdown) (mol/m.s.Pa) | 1D Permeability, Ø1D = Jeff.LFLiBe/(Pinterface - Pdown) (H2/m.s.Pa)
0 | 0 | 20 | 29.146 | 4.857667e-07 | 21.1 | 294.1 | 101.3 | 101300 | 2.012482e-05 | 16.10891 | 1.610891e-05 | 0.004776287 | 6.78747e-08 | 0.002032 | 2.104836e-10 | 0.03 | 103000 | 0.005363582 | 0.1 | 110000 | 1.77198 | 7 | -6.829676e-08 | 103423.6 | -3.541952e-15 | -2132963584.5
3 | 0.05 | 20 | 29.146 | 4.857667e-07 | 21.1 | 294.1 | 101.3 | 101300 | 2.012482e-05 | 14.64851 | 1.464851e-05 | 0.004776287 | 6.172134e-08 | 0.002032 | 2.104836e-10 | 0.03 | 103000 | 0.005363582 | 0.1 | 110000 | 1.611337 | 7 | -8.084886e-08 | 103501.6 | -4.189754e-15 | -2523070008.8
6 | 0.1 | 20 | 29.146 | 4.857667e-07 | 21.1 | 294.1 | 101.3 | 101300 | 2.012482e-05 | 12.81683 | 1.281683e-05 | 0.004776287 | 5.400356e-08 | 0.002032 | 2.104836e-10 | 0.03 | 103000 | 0.005363582 | 0.1 | 110000 | 1.409851 | 7 | -9.706187e-08 | 103602.3 | -5.025045e-15 | -3026082307.7
9 | 0.15 | 20 | 29.146 | 4.857667e-07 | 21.1 | 294.1 | 101.3 | 101300 | 2.012482e-05 | 7.371287 | 7.371287e-06 | 0.004776287 | 3.105883e-08 | 0.002032 | 2.104836e-10 | 0.03 | 103000 | 0.005363582 | 0.1 | 110000 | 0.8108416 | 7 | -1.497254e-07 | 103929.9 | -7.727045e-15 | -4653226701.8
12 | 0.2 | 20 | 29.146 | 4.857667e-07 | 21.1 | 294.1 | 101.3 | 101300 | 2.012482e-05 | 15.41584 | 1.541584e-05 | 0.004776287 | 6.495446e-08 | 0.002032 | 2.104836e-10 | 0.03 | 103000 | 0.005363582 | 0.1 | 110000 | 1.695743 | 7 | -7.421584e-08 | 103460.4 | -3.847552e-15 | -2316995981.8
15 | 0.25 | 20 | 29.146 | 4.857667e-07 | 21.1 | 294.1 | 101.3 | 101300 | 2.012482e-05 | 18.21287 | 1.821287e-05 | 0.004776287 | 7.673971e-08 | 0.002032 | 2.104836e-10 | 0.03 | 103000 | 0.005363582 | 0.1 | 110000 | 2.003416 | 7 | -5.070339e-08 | 103314.4 | -2.632324e-15 | -1585185691.6
18 | 0.3 | 20 | 29.146 | 4.857667e-07 | 21.1 | 294.1 | 101.3 | 101300 | 2.012482e-05 | 7.717822 | 7.717822e-06 | 0.004776287 | 3.251895e-08 | 0.002032 | 2.104836e-10 | 0.03 | 103000 | 0.005363582 | 0.1 | 110000 | 0.8489604 | 7 | -1.46098e-07 | 103907.3 | -7.541482e-15 | -4541480514.2
21 | 0.35 | 20 | 29.146 | 4.857667e-07 | 21.1 | 294.1 | 101.3 | 101300 | 2.012482e-05 | 26.28218 | 2.628218e-05 | 0.004776287 | 1.107396e-07 | 0.002032 | 2.104836e-10 | 0.03 | 103000 | 0.005363582 | 0.1 | 110000 | 2.89104 | 7 | 1.280619e-08 | 102920.7 | 6.673974e-16 | 401906719.8
24 | 0.4 | 20 | 29.146 | 4.857667e-07 | 21.1 | 294.1 | 101.3 | 101300 | 2.012482e-05 | 42.86634 | 4.286634e-05 | 0.004776287 | 1.806168e-07 | 0.002032 | 2.104836e-10 | 0.03 | 103000 | 0.005363582 | 0.1 | 110000 | 4.715297 | 7 | 1.31489e-07 | 102186.8 | 6.901913e-15 | 4156331730.5
27 | 0.45 | 20 | 29.146 | 4.857667e-07 | 21.1 | 294.1 | 101.3 | 101300 | 2.012482e-05 | 78.23762 | 7.823762e-05 | 0.004776287 | 3.296533e-07 | 0.002032 | 2.104836e-10 | 0.03 | 103000 | 0.005363582 | 0.1 | 110000 | 8.606139 | 7 | 3.594722e-07 | 100784.5 | 1.913214e-14 | 11521372379.2
30 | 0.5 | 20 | 29.146 | 4.857667e-07 | 21.1 | 294.1 | 101.3 | 101300 | 2.012482e-05 | 97.34653 | 9.734653e-05 | 0.004776287 | 4.101684e-07 | 0.002032 | 2.104836e-10 | 0.03 | 103000 | 0.005363582 | 0.1 | 110000 | 10.70812 | 7 | 4.750718e-07 | 100077.2 | 2.546394e-14 | 15334383535.7
33 | 0.55 | 20 | 29.146 | 4.857667e-07 | 21.1 | 294.1 | 101.3 | 101300 | 2.012482e-05 | 116.3564 | 0.0001163564 | 0.004776287 | 4.902664e-07 | 0.002032 | 2.104836e-10 | 0.03 | 103000 | 0.005363582 | 0.1 | 110000 | 12.79921 | 7 | 5.867912e-07 | 99395.97 | 3.166837e-14 | 19070692288.2
36 | 0.6 | 20 | 29.146 | 4.857667e-07 | 21.1 | 294.1 | 101.3 | 101300 | 2.012482e-05 | 131.6287 | 0.0001316287 | 0.004776287 | 5.54616e-07 | 0.002032 | 2.104836e-10 | 0.03 | 103000 | 0.005363582 | 0.1 | 110000 | 14.47916 | 7 | 6.747115e-07 | 98861.5 | 3.661082e-14 | 22047036994.7
39 | 0.65 | 20 | 29.146 | 4.857667e-07 | 21.1 | 294.1 | 101.3 | 101300 | 2.012482e-05 | 138.4604 | 0.0001384604 | 0.004776287 | 5.834012e-07 | 0.002032 | 2.104836e-10 | 0.03 | 103000 | 0.005363582 | 0.1 | 110000 | 15.23064 | 7 | 7.135959e-07 | 98625.58 | 3.881368e-14 | 23373595715.6
42 | 0.7 | 20 | 29.146 | 4.857667e-07 | 21.1 | 294.1 | 101.3 | 101300 | 2.012482e-05 | 147.7178 | 0.0001477178 | 0.004776287 | 6.224072e-07 | 0.002032 | 2.104836e-10 | 0.03 | 103000 | 0.005363582 | 0.1 | 110000 | 16.24896 | 7 | 7.658974e-07 | 98308.7 | 4.179318e-14 | 25167851356.5
45 | 0.75 | 20 | 29.146 | 4.857667e-07 | 21.1 | 294.1 | 101.3 | 101300 | 2.012482e-05 | 149.9455 | 0.0001499455 | 0.004776287 | 6.317937e-07 | 0.002032 | 2.104836e-10 | 0.03 | 103000 | 0.005363582 | 0.1 | 110000 | 16.49401 | 7 | 7.784206e-07 | 98232.9 | 4.250943e-14 | 25599176552.6
48 | 0.8 | 20 | 29.146 | 4.857667e-07 | 21.1 | 294.1 | 101.3 | 101300 | 2.012482e-05 | 166.5545 | 0.0001665545 | 0.004776287 | 7.017752e-07 | 0.002032 | 2.104836e-10 | 0.03 | 103000 | 0.005363582 | 0.1 | 110000 | 18.32099 | 7 | 8.710892e-07 | 97672.92 | 4.784372e-14 | 28811485627.1
51 | 0.85 | 20 | 29.146 | 4.857667e-07 | 21.1 | 294.1 | 101.3 | 101300 | 2.012482e-05 | 161.5545 | 0.0001615545 | 0.004776287 | 6.807077e-07 | 0.002032 | 2.104836e-10 | 0.03 | 103000 | 0.005363582 | 0.1 | 110000 | 17.77099 | 7 | 8.43316e-07 | 97840.58 | 4.623865e-14 | 27844916191.0
54 | 0.9 | 20 | 29.146 | 4.857667e-07 | 21.1 | 294.1 | 101.3 | 101300 | 2.012482e-05 | 154.0297 | 0.0001540297 | 0.004776287 | 6.490023e-07 | 0.002032 | 2.104836e-10 | 0.03 | 103000 | 0.005363582 | 0.1 | 110000 | 16.94327 | 7 | 8.013199e-07 | 98094.38 | 4.382196e-14 | 26389584995.6
57 | 0.95 | 20 | 29.146 | 4.857667e-07 | 21.1 | 294.1 | 101.3 | 101300 | 2.012482e-05 | 161.7525 | 0.0001617525 | 0.004776287 | 6.815421e-07 | 0.002032 | 2.104836e-10 | 0.03 | 103000 | 0.005363582 | 0.1 | 110000 | 17.79277 | 7 | 8.444179e-07 | 97833.93 | 4.630223e-14 | 27883201724.5
60 | 1 | 20 | 29.146 | 4.857667e-07 | 21.1 | 294.1 | 101.3 | 101300 | 2.012482e-05 | 173.3119 | 0.0001733119 | 0.004776287 | 7.302475e-07 | 0.002032 | 2.104836e-10 | 0.03 | 103000 | 0.005363582 | 0.1 | 110000 | 19.06431 | 7 | 9.084664e-07 | 97447.51 | 5.001244e-14 | 30117491756.3
63 | 1.05 | 20 | 29.146 | 4.857667e-07 | 21.1 | 294.1 | 101.3 | 101300 | 2.012482e-05 | 164.6485 | 0.0001646485 | 0.004776287 | 6.937445e-07 | 0.002032 | 2.104836e-10 | 0.03 | 103000 | 0.005363582 | 0.1 | 110000 | 18.11134 | 7 | 8.605144e-07 | 97736.74 | 4.723194e-14 | 28443072110.5
66 | 1.1 | 20 | 29.146 | 4.857667e-07 | 21.1 | 294.1 | 101.3 | 101300 | 2.012482e-05 | 171.5792 | 0.0001715792 | 0.004776287 | 7.229469e-07 | 0.002032 | 2.104836e-10 | 0.03 | 103000 | 0.005363582 | 0.1 | 110000 | 18.87371 | 7 | 8.988993e-07 | 97505.18 | 4.945639e-14 | 29782635824.5
69 | 1.15 | 20 | 29.146 | 4.857667e-07 | 21.1 | 294.1 | 101.3 | 101300 | 2.012482e-05 | 173.9554 | 0.0001739554 | 0.004776287 | 7.329591e-07 | 0.002032 | 2.104836e-10 | 0.03 | 103000 | 0.005363582 | 0.1 | 110000 | 19.1351 | 7 | 9.12017e-07 | 97426.11 | 5.021897e-14 | 30241865643.8
72 | 1.2 | 20 | 29.146 | 4.857667e-07 | 21.1 | 294.1 | 101.3 | 101300 | 2.012482e-05 | 173.9307 | 0.0001739307 | 0.004776287 | 7.328548e-07 | 0.002032 | 2.104836e-10 | 0.03 | 103000 | 0.005363582 | 0.1 | 110000 | 19.13238 | 7 | 9.118804e-07 | 97426.93 | 5.021103e-14 | 30237082038.6
75 | 1.25 | 20 | 29.146 | 4.857667e-07 | 21.1 | 294.1 | 101.3 | 101300 | 2.012482e-05 | 163.3119 | 0.0001633119 | 0.004776287 | 6.881126e-07 | 0.002032 | 2.104836e-10 | 0.03 | 103000 | 0.005363582 | 0.1 | 110000 | 17.96431 | 7 | 8.530896e-07 | 97781.56 | 4.680286e-14 | 28184682621.8
78 | 1.3 | 20 | 29.146 | 4.857667e-07 | 21.1 | 294.1 | 101.3 | 101300 | 2.012482e-05 | 181.3564 | 0.0001813564 | 0.004776287 | 7.641431e-07 | 0.002032 | 2.104836e-10 | 0.03 | 103000 | 0.005363582 | 0.1 | 110000 | 19.94921 | 7 | 9.527395e-07 | 97180.84 | 5.259417e-14 | 31672212016.1
81 | 1.35 | 20 | 29.146 | 4.857667e-07 | 21.1 | 294.1 | 101.3 | 101300 | 2.012482e-05 | 178.5594 | 0.0001785594 | 0.004776287 | 7.523579e-07 | 0.002032 | 2.104836e-10 | 0.03 | 103000 | 0.005363582 | 0.1 | 110000 | 19.64153 | 7 | 9.373727e-07 | 97273.36 | 5.169649e-14 | 31131625771.5
84 | 1.4 | 20 | 29.146 | 4.857667e-07 | 21.1 | 294.1 | 101.3 | 101300 | 2.012482e-05 | 177.1733 | 0.0001771733 | 0.004776287 | 7.465174e-07 | 0.002032 | 2.104836e-10 | 0.03 | 103000 | 0.005363582 | 0.1 | 110000 | 19.48906 | 7 | 9.297469e-07 | 97319.29 | 5.125164e-14 | 30863736732.8
87 | 1.45 | 20 | 29.146 | 4.857667e-07 | 21.1 | 294.1 | 101.3 | 101300 | 2.012482e-05 | 167.7426 | 0.0001677426 | 0.004776287 | 7.067813e-07 | 0.002032 | 2.104836e-10 | 0.03 | 103000 | 0.005363582 | 0.1 | 110000 | 18.45168 | 7 | 8.776739e-07 | 97633.19 | 4.822506e-14 | 29041130661.4
90 | 1.5 | 20 | 29.146 | 4.857667e-07 | 21.1 | 294.1 | 101.3 | 101300 | 2.012482e-05 | 178.9802 | 0.0001789802 | 0.004776287 | 7.541309e-07 | 0.002032 | 2.104836e-10 | 0.03 | 103000 | 0.005363582 | 0.1 | 110000 | 19.68782 | 7 | 9.396863e-07 | 97259.43 | 5.183154e-14 | 31212950546.0
93 | 1.55 | 20 | 29.146 | 4.857667e-07 | 21.1 | 294.1 | 101.3 | 101300 | 2.012482e-05 | 184.005 | 0.000184005 | 0.004776287 | 7.753026e-07 | 0.002032 | 2.104836e-10 | 0.03 | 103000 | 0.005363582 | 0.1 | 110000 | 20.24054 | 7 | 9.672651e-07 | 97093.43 | 5.344427e-14 | 32184139248.6
96 | 1.6 | 20 | 29.146 | 4.857667e-07 | 21.1 | 294.1 | 101.3 | 101300 | 2.012482e-05 | 175.7624 | 0.0001757624 | 0.004776287 | 7.405726e-07 | 0.002032 | 2.104836e-10 | 0.03 | 103000 | 0.005363582 | 0.1 | 110000 | 19.33386 | 7 | 9.219777e-07 | 97366.09 | 5.079885e-14 | 30591068848.9
99 | 1.65 | 20 | 29.146 | 4.857667e-07 | 21.1 | 294.1 | 101.3 | 101300 | 2.012482e-05 | 179.7723 | 0.0001797723 | 0.004776287 | 7.574683e-07 | 0.002032 | 2.104836e-10 | 0.03 | 103000 | 0.005363582 | 0.1 | 110000 | 19.77495 | 7 | 9.440396e-07 | 97233.22 | 5.208574e-14 | 31366034514.9
102 | 1.7 | 20 | 29.146 | 4.857667e-07 | 21.1 | 294.1 | 101.3 | 101300 | 2.012482e-05 | 174.0297 | 0.0001740297 | 0.004776287 | 7.33272e-07 | 0.002032 | 2.104836e-10 | 0.03 | 103000 | 0.005363582 | 0.1 | 110000 | 19.14327 | 7 | 9.124266e-07 | 97423.64 | 5.02428e-14 | 30256216457.3
105 | 1.75 | 20 | 29.146 | 4.857667e-07 | 21.1 | 294.1 | 101.3 | 101300 | 2.012482e-05 | 182.3218 | 0.0001823218 | 0.004776287 | 7.682106e-07 | 0.002032 | 2.104836e-10 | 0.03 | 103000 | 0.005363582 | 0.1 | 110000 | 20.0554 | 7 | 9.580367e-07 | 97148.96 | 5.290401e-14 | 31858796393.6
108 | 1.8 | 20 | 29.146 | 4.857667e-07 | 21.1 | 294.1 | 101.3 | 101300 | 2.012482e-05 | 169.4505 | 0.0001694505 | 0.004776287 | 7.139776e-07 | 0.002032 | 2.104836e-10 | 0.03 | 103000 | 0.005363582 | 0.1 | 110000 | 18.63955 | 7 | 8.871297e-07 | 97576.15 | 4.877321e-14 | 29371228971.0
111 | 1.85 | 20 | 29.146 | 4.857667e-07 | 21.1 | 294.1 | 101.3 | 101300 | 2.012482e-05 | 179.7475 | 0.0001797475 | 0.004776287 | 7.57364e-07 | 0.002032 | 2.104836e-10 | 0.03 | 103000 | 0.005363582 | 0.1 | 110000 | 19.77223 | 7 | 9.439036e-07 | 97234.03 | 5.20778e-14 | 31361250597.1
114 | 1.9 | 20 | 29.146 | 4.857667e-07 | 21.1 | 294.1 | 101.3 | 101300 | 2.012482e-05 | 173.8812 | 0.0001738812 | 0.004776287 | 7.326463e-07 | 0.002032 | 2.104836e-10 | 0.03 | 103000 | 0.005363582 | 0.1 | 110000 | 19.12693 | 7 | 9.116074e-07 | 97428.58 | 5.019514e-14 | 30227514827.2
117 | 1.95 | 20 | 29.146 | 4.857667e-07 | 21.1 | 294.1 | 101.3 | 101300 | 2.012482e-05 | 178.8069 | 0.0001788069 | 0.004776287 | 7.534008e-07 | 0.002032 | 2.104836e-10 | 0.03 | 103000 | 0.005363582 | 0.1 | 110000 | 19.66876 | 7 | 9.387337e-07 | 97265.16 | 5.177593e-14 | 31179463789.3
120 | 2 | 20 | 29.146 | 4.857667e-07 | 21.1 | 294.1 | 101.3 | 101300 | 2.012482e-05 | 180.7871 | 0.0001807871 | 0.004776287 | 7.617444e-07 | 0.002032 | 2.104836e-10 | 0.03 | 103000 | 0.005363582 | 0.1 | 110000 | 19.88658 | 7 | 9.49614e-07 | 97199.66 | 5.241145e-14 | 31562177854.4
123 | 2.05 | 20 | 29.146 | 4.857667e-07 | 21.1 | 294.1 | 101.3 | 101300 | 2.012482e-05 | 173.6089 | 0.0001736089 | 0.004776287 | 7.31499e-07 | 0.002032 | 2.104836e-10 | 0.03 | 103000 | 0.005363582 | 0.1 | 110000 | 19.09698 | 7 | 9.101053e-07 | 97437.63 | 5.010776e-14 | 30174895133.9
126 | 2.1 | 20 | 29.146 | 4.857667e-07 | 21.1 | 294.1 | 101.3 | 101300 | 2.012482e-05 | 174.995 | 0.000174995 | 0.004776287 | 7.373395e-07 | 0.002032 | 2.104836e-10 | 0.03 | 103000 | 0.005363582 | 0.1 | 110000 | 19.24946 | 7 | 9.177493e-07 | 97391.56 | 5.05526e-14 | 30442776934.8
129 | 2.15 | 20 | 29.146 | 4.857667e-07 | 21.1 | 294.1 | 101.3 | 101300 | 2.012482e-05 | 174.4752 | 0.0001744752 | 0.004776287 | 7.351493e-07 | 0.002032 | 2.104836e-10 | 0.03 | 103000 | 0.005363582 | 0.1 | 110000 | 19.19228 | 7 | 9.148836e-07 | 97408.83 | 5.038579e-14 | 30342321296.5
132 | 2.2 | 20 | 29.146 | 4.857667e-07 | 21.1 | 294.1 | 101.3 | 101300 | 2.012482e-05 | 189.896 | 0.000189896 | 0.004776287 | 8.001246e-07 | 0.002032 | 2.104836e-10 | 0.03 | 103000 | 0.005363582 | 0.1 | 110000 | 20.88856 | 7 | 9.994884e-07 | 96899.66 | 5.533553e-14 | 33323055243.1
135 | 2.25 | 20 | 29.146 | 4.857667e-07 | 21.1 | 294.1 | 101.3 | 101300 | 2.012482e-05 | 179.005 | 0.000179005 | 0.004776287 | 7.542352e-07 | 0.002032 | 2.104836e-10 | 0.03 | 103000 | 0.005363582 | 0.1 | 110000 | 19.69054 | 7 | 9.398224e-07 | 97258.61 | 5.183948e-14 | 31217734378.4
138 | 2.3 | 20 | 29.146 | 4.857667e-07 | 21.1 | 294.1 | 101.3 | 101300 | 2.012482e-05 | 185.6386 | 0.0001856386 | 0.004776287 | 7.82186e-07 | 0.002032 | 2.104836e-10 | 0.03 | 103000 | 0.005363582 | 0.1 | 110000 | 20.42025 | 7 | 9.762127e-07 | 97039.61 | 5.396868e-14 | 32499936239.8
141 | 2.35 | 20 | 29.146 | 4.857667e-07 | 21.1 | 294.1 | 101.3 | 101300 | 2.012482e-05 | 179.995 | 0.000179995 | 0.004776287 | 7.584069e-07 | 0.002032 | 2.104836e-10 | 0.03 | 103000 | 0.005363582 | 0.1 | 110000 | 19.79946 | 7 | 9.452636e-07 | 97225.85 | 5.215724e-14 | 31409089909.9
144 | 2.4 | 20 | 29.146 | 4.857667e-07 | 21.1 | 294.1 | 101.3 | 101300 | 2.012482e-05 | 178.0644 | 0.0001780644 | 0.004776287 | 7.50272e-07 | 0.002032 | 2.104836e-10 | 0.03 | 103000 | 0.005363582 | 0.1 | 110000 | 19.58708 | 7 | 9.3465e-07 | 97289.76 | 5.153761e-14 | 31035950412.5
147 | 2.45 | 20 | 29.146 | 4.857667e-07 | 21.1 | 294.1 | 101.3 | 101300 | 2.012482e-05 | 179.995 | 0.000179995 | 0.004776287 | 7.584069e-07 | 0.002032 | 2.104836e-10 | 0.03 | 103000 | 0.005363582 | 0.1 | 110000 | 19.79946 | 7 | 9.452636e-07 | 97225.85 | 5.215724e-14 | 31409089909.9
150 | 2.5 | 20 | 29.146 | 4.857667e-07 | 21.1 | 294.1 | 101.3 | 101300 | 2.012482e-05 | 174.7228 | 0.0001747228 | 0.004776287 | 7.361923e-07 | 0.002032 | 2.104836e-10 | 0.03 | 103000 | 0.005363582 | 0.1 | 110000 | 19.2195 | 7 | 9.162484e-07 | 97400.61 | 5.046522e-14 | 30390157308.3
153 | 2.55 | 20 | 29.146 | 4.857667e-07 | 21.1 | 294.1 | 101.3 | 101300 | 2.012482e-05 | 180.2921 | 0.0001802921 | 0.004776287 | 7.596585e-07 | 0.002032 | 2.104836e-10 | 0.03 | 103000 | 0.005363582 | 0.1 | 110000 | 19.83213 | 7 | 9.468953e-07 | 97216.02 | 5.225257e-14 | 31466497494.4
156 | 2.6 | 20 | 29.146 | 4.857667e-07 | 21.1 | 294.1 | 101.3 | 101300 | 2.012482e-05 | 177.495 | 0.000177495 | 0.004776287 | 7.478732e-07 | 0.002032 | 2.104836e-10 | 0.03 | 103000 | 0.005363582 | 0.1 | 110000 | 19.52446 | 7 | 9.315178e-07 | 97308.62 | 5.135491e-14 | 30925924744.1
159 | 2.65 | 20 | 29.146 | 4.857667e-07 | 21.1 | 294.1 | 101.3 | 101300 | 2.012482e-05 | 179.5743 | 0.0001795743 | 0.004776287 | 7.566339e-07 | 0.002032 | 2.104836e-10 | 0.03 | 103000 | 0.005363582 | 0.1 | 110000 | 19.75317 | 7 | 9.429515e-07 | 97239.77 | 5.202219e-14 | 31327763254.9
162 | 2.7 | 20 | 29.146 | 4.857667e-07 | 21.1 | 294.1 | 101.3 | 101300 | 2.012482e-05 | 178.2624 | 0.0001782624 | 0.004776287 | 7.511063e-07 | 0.002032 | 2.104836e-10 | 0.03 | 103000 | 0.005363582 | 0.1 | 110000 | 19.60886 | 7 | 9.357392e-07 | 97283.2 | 5.160116e-14 | 31074220452.7
165 | 2.75 | 20 | 29.146 | 4.857667e-07 | 21.1 | 294.1 | 101.3 | 101300 | 2.012482e-05 | 184.7723 | 0.0001847723 | 0.004776287 | 7.785357e-07 | 0.002032 | 2.104836e-10 | 0.03 | 103000 | 0.005363582 | 0.1 | 110000 | 20.32495 | 7 | 9.714689e-07 | 97068.14 | 5.369058e-14 | 32332465082.6
168 | 2.8 | 20 | 29.146 | 4.857667e-07 | 21.1 | 294.1 | 101.3 | 101300 | 2.012482e-05 | 178.3366 | 0.0001783366 | 0.004776287 | 7.514192e-07 | 0.002032 | 2.104836e-10 | 0.03 | 103000 | 0.005363582 | 0.1 | 110000 | 19.61703 | 7 | 9.361476e-07 | 97280.74 | 5.162499e-14 | 31088571752.6
171 | 2.85 | 20 | 29.146 | 4.857667e-07 | 21.1 | 294.1 | 101.3 | 101300 | 2.012482e-05 | 186.3564 | 0.0001863564 | 0.004776287 | 7.852106e-07 | 0.002032 | 2.104836e-10 | 0.03 | 103000 | 0.005363582 | 0.1 | 110000 | 20.49921 | 7 | 9.801413e-07 | 97015.98 | 5.419911e-14 | 32638703653.7
[25 empty] | 5.185044e-14 | 31224334989.1

## 700C_5 mm Flibe_coated+dewar_2
Time (min) | Time (h) | Sweep gas flow rate N2 equivalent (std. ml/min) | Sweep gas flow rate Ar equivalent (std. ml/min) | Sweep gas flow rate Q (std. m3/s) | Temp of sweep gas for standard condition (DegC) | Temp of sweep gas for standard condition, T (K) | Pressure of sweep gas for standard condition (kPa-a) | Pressure of sweep gas for standard condition, P (Pa) | mol/s for sweep gas (n) | Measured PPM by GC | Mole fraction of H2 in Ar (C) | Area of layer, A (m2) | Permeation flux J (mol/m2-s) | Thickness of Ni membrane, LNi (m) | Avg. 1D Permeability of Ni membrane at 700C established from dry runs ØNi (mol/m.s.Pa^0.5) | Upstream volume total pressure (bar-g) | Upstream volume H2 pressure due to partial Ar displacement through dilution purging Pup(Pa) | Thickness of salt layer at 700C, LFLiBe (m) | Downstream total pressure (bar-g) | Downstream total pressure (Pa) | Downstream H2 pressure Pdown, FLiBe (Pa) | H2 partial pressure in glovebox, PGB (Pa) | Jeffective (mol/m2-s) | Pressure at Ni-salt interface (Pa) | 1D Permeability, Ø1D = Jeff.LFLiBe/(Pinterface - Pdown) (mol/m.s.Pa) | 1D Permeability, Ø1D = Jeff.LFLiBe/(Pinterface - Pdown) (H2/m.s.Pa)
0 | 0 | 20 | 29.146 | 4.857667e-07 | 21.1 | 294.1 | 101.3 | 101300 | 2.012482e-05 | 15.14356 | 1.514356e-05 | 0.004776287 | 6.380722e-08 | 0.002032 | 2.104836e-10 | 0.02 | 102000 | 0.005363582 | 0.13 | 113000 | 1.711223 | 7 | -7.474879e-08 | 102461.5 | -3.912964e-15 | -2356386838.8
3 | 0.05 | 20 | 29.146 | 4.857667e-07 | 21.1 | 294.1 | 101.3 | 101300 | 2.012482e-05 | 15.66337 | 1.566337e-05 | 0.004776287 | 6.59974e-08 | 0.002032 | 2.104836e-10 | 0.02 | 102000 | 0.005363582 | 0.13 | 113000 | 1.76996 | 7 | -7.025267e-08 | 102433.7 | -3.6786e-15 | -2215252846.4
6 | 0.1 | 20 | 29.146 | 4.857667e-07 | 21.1 | 294.1 | 101.3 | 101300 | 2.012482e-05 | 16.62871 | 1.662871e-05 | 0.004776287 | 7.006488e-08 | 0.002032 | 2.104836e-10 | 0.02 | 102000 | 0.005363582 | 0.13 | 113000 | 1.879045 | 7 | -6.200205e-08 | 102382.7 | -3.248198e-15 | -1956064616.3
9 | 0.15 | 20 | 29.146 | 4.857667e-07 | 21.1 | 294.1 | 101.3 | 101300 | 2.012482e-05 | 14.00495 | 1.400495e-05 | 0.004776287 | 5.900969e-08 | 0.002032 | 2.104836e-10 | 0.02 | 102000 | 0.005363582 | 0.13 | 113000 | 1.582559 | 7 | -8.473994e-08 | 102523.2 | -4.433305e-15 | -2669736164.4
12 | 0.2 | 20 | 29.146 | 4.857667e-07 | 21.1 | 294.1 | 101.3 | 101300 | 2.012482e-05 | 8.311881 | 8.311881e-06 | 0.004776287 | 3.502201e-08 | 0.002032 | 2.104836e-10 | 0.02 | 102000 | 0.005363582 | 0.13 | 113000 | 0.9392426 | 7 | -1.386483e-07 | 102856.8 | -7.230038e-15 | -4353928800.3
15 | 0.25 | 20 | 29.146 | 4.857667e-07 | 21.1 | 294.1 | 101.3 | 101300 | 2.012482e-05 | 8.782178 | 8.782178e-06 | 0.004776287 | 3.70036e-08 | 0.002032 | 2.104836e-10 | 0.02 | 102000 | 0.005363582 | 0.13 | 113000 | 0.9923861 | 7 | -1.338657e-07 | 102827.1 | -6.982657e-15 | -4204956139.8
18 | 0.3 | 20 | 29.146 | 4.857667e-07 | 21.1 | 294.1 | 101.3 | 101300 | 2.012482e-05 | 20.4901 | 2.04901e-05 | 0.004776287 | 8.633478e-08 | 0.002032 | 2.104836e-10 | 0.02 | 102000 | 0.005363582 | 0.13 | 113000 | 2.315381 | 7 | -3.01059e-08 | 102185.7 | -1.580251e-15 | -951627230.3
21 | 0.35 | 20 | 29.146 | 4.857667e-07 | 21.1 | 294.1 | 101.3 | 101300 | 2.012482e-05 | 26.08416 | 2.608416e-05 | 0.004776287 | 1.099053e-07 | 0.002032 | 2.104836e-10 | 0.02 | 102000 | 0.005363582 | 0.13 | 113000 | 2.94751 | 7 | 1.368363e-08 | 101915.6 | 7.201585e-16 | 433679438.5
24 | 0.4 | 20 | 29.146 | 4.857667e-07 | 21.1 | 294.1 | 101.3 | 101300 | 2.012482e-05 | 42.09901 | 4.209901e-05 | 0.004776287 | 1.773837e-07 | 0.002032 | 2.104836e-10 | 0.02 | 102000 | 0.005363582 | 0.13 | 113000 | 4.757188 | 7 | 1.292528e-07 | 101204.5 | 6.850392e-15 | 4125305914.2
27 | 0.45 | 20 | 29.146 | 4.857667e-07 | 21.1 | 294.1 | 101.3 | 101300 | 2.012482e-05 | 63.85644 | 6.385644e-05 | 0.004776287 | 2.690583e-07 | 0.002032 | 2.104836e-10 | 0.02 | 102000 | 0.005363582 | 0.13 | 113000 | 7.215777 | 7 | 2.732502e-07 | 100322 | 1.461001e-14 | 8798150865.5
30 | 0.5 | 20 | 29.146 | 4.857667e-07 | 21.1 | 294.1 | 101.3 | 101300 | 2.012482e-05 | 91.05941 | 9.105941e-05 | 0.004776287 | 3.836777e-07 | 0.002032 | 2.104836e-10 | 0.02 | 102000 | 0.005363582 | 0.13 | 113000 | 10.28971 | 7 | 4.418929e-07 | 99293.29 | 2.387245e-14 | 14375991825.2
33 | 0.55 | 20 | 29.146 | 4.857667e-07 | 21.1 | 294.1 | 101.3 | 101300 | 2.012482e-05 | 116.1089 | 0.0001161089 | 0.004776287 | 4.892235e-07 | 0.002032 | 2.104836e-10 | 0.02 | 102000 | 0.005363582 | 0.13 | 113000 | 13.12031 | 7 | 5.90368e-07 | 98392.01 | 3.218666e-14 | 19382804449.1
36 | 0.6 | 20 | 29.146 | 4.857667e-07 | 21.1 | 294.1 | 101.3 | 101300 | 2.012482e-05 | 121.7277 | 0.0001217277 | 0.004776287 | 5.128983e-07 | 0.002032 | 2.104836e-10 | 0.02 | 102000 | 0.005363582 | 0.13 | 113000 | 13.75523 | 7 | 6.230141e-07 | 98194.39 | 3.40351e-14 | 20495935019.4
39 | 0.65 | 20 | 29.146 | 4.857667e-07 | 21.1 | 294.1 | 101.3 | 101300 | 2.012482e-05 | 133.8069 | 0.0001338069 | 0.004776287 | 5.637939e-07 | 0.002032 | 2.104836e-10 | 0.02 | 102000 | 0.005363582 | 0.13 | 113000 | 15.12018 | 7 | 6.9252e-07 | 97774.3 | 3.799528e-14 | 22880759923.5
42 | 0.7 | 20 | 29.146 | 4.857667e-07 | 21.1 | 294.1 | 101.3 | 101300 | 2.012482e-05 | 153.3861 | 0.0001533861 | 0.004776287 | 6.462906e-07 | 0.002032 | 2.104836e-10 | 0.02 | 102000 | 0.005363582 | 0.13 | 113000 | 17.33263 | 7 | 8.034797e-07 | 97105.55 | 4.438777e-14 | 26730315294.4
45 | 0.75 | 20 | 29.146 | 4.857667e-07 | 21.1 | 294.1 | 101.3 | 101300 | 2.012482e-05 | 150.2673 | 0.0001502673 | 0.004776287 | 6.331495e-07 | 0.002032 | 2.104836e-10 | 0.02 | 102000 | 0.005363582 | 0.13 | 113000 | 16.98021 | 7 | 7.859318e-07 | 97211.15 | 4.337101e-14 | 26118023801.2
48 | 0.8 | 20 | 29.146 | 4.857667e-07 | 21.1 | 294.1 | 101.3 | 101300 | 2.012482e-05 | 153.5099 | 0.0001535099 | 0.004776287 | 6.468121e-07 | 0.002032 | 2.104836e-10 | 0.02 | 102000 | 0.005363582 | 0.13 | 113000 | 17.34662 | 7 | 8.041751e-07 | 97101.36 | 4.442811e-14 | 26754607387.9
51 | 0.85 | 20 | 29.146 | 4.857667e-07 | 21.1 | 294.1 | 101.3 | 101300 | 2.012482e-05 | 156.9257 | 0.0001569257 | 0.004776287 | 6.612047e-07 | 0.002032 | 2.104836e-10 | 0.02 | 102000 | 0.005363582 | 0.13 | 113000 | 17.73261 | 7 | 8.233412e-07 | 96986.08 | 4.554123e-14 | 27424930817.2
54 | 0.9 | 20 | 29.146 | 4.857667e-07 | 21.1 | 294.1 | 101.3 | 101300 | 2.012482e-05 | 165.0198 | 0.0001650198 | 0.004776287 | 6.953089e-07 | 0.002032 | 2.104836e-10 | 0.02 | 102000 | 0.005363582 | 0.13 | 113000 | 18.64724 | 7 | 8.685532e-07 | 96714.41 | 4.817746e-14 | 29012468051.0
57 | 0.95 | 20 | 29.146 | 4.857667e-07 | 21.1 | 294.1 | 101.3 | 101300 | 2.012482e-05 | 165.7376 | 0.0001657376 | 0.004776287 | 6.983335e-07 | 0.002032 | 2.104836e-10 | 0.02 | 102000 | 0.005363582 | 0.13 | 113000 | 18.72835 | 7 | 8.725495e-07 | 96690.42 | 4.841119e-14 | 29153217462.1
60 | 1 | 20 | 29.146 | 4.857667e-07 | 21.1 | 294.1 | 101.3 | 101300 | 2.012482e-05 | 169.4257 | 0.0001694257 | 0.004776287 | 7.138733e-07 | 0.002032 | 2.104836e-10 | 0.02 | 102000 | 0.005363582 | 0.13 | 113000 | 19.14511 | 7 | 8.930496e-07 | 96567.38 | 4.961194e-14 | 29876310426.3
63 | 1.05 | 20 | 29.146 | 4.857667e-07 | 21.1 | 294.1 | 101.3 | 101300 | 2.012482e-05 | 168.8069 | 0.0001688069 | 0.004776287 | 7.112659e-07 | 0.002032 | 2.104836e-10 | 0.02 | 102000 | 0.005363582 | 0.13 | 113000 | 19.07518 | 7 | 8.896138e-07 | 96588 | 4.941048e-14 | 29754992726.2
66 | 1.1 | 20 | 29.146 | 4.857667e-07 | 21.1 | 294.1 | 101.3 | 101300 | 2.012482e-05 | 162.099 | 0.000162099 | 0.004776287 | 6.830022e-07 | 0.002032 | 2.104836e-10 | 0.02 | 102000 | 0.005363582 | 0.13 | 113000 | 18.31719 | 7 | 8.522703e-07 | 96812.21 | 4.722634e-14 | 28439704756.9
69 | 1.15 | 20 | 29.146 | 4.857667e-07 | 21.1 | 294.1 | 101.3 | 101300 | 2.012482e-05 | 166.703 | 0.000166703 | 0.004776287 | 7.024009e-07 | 0.002032 | 2.104836e-10 | 0.02 | 102000 | 0.005363582 | 0.13 | 113000 | 18.83744 | 7 | 8.779206e-07 | 96658.17 | 4.87255e-14 | 29342493566.0
72 | 1.2 | 20 | 29.146 | 4.857667e-07 | 21.1 | 294.1 | 101.3 | 101300 | 2.012482e-05 | 175.1931 | 0.0001751931 | 0.004776287 | 7.381739e-07 | 0.002032 | 2.104836e-10 | 0.02 | 102000 | 0.005363582 | 0.13 | 113000 | 19.79682 | 7 | 9.249998e-07 | 96375.77 | 5.148941e-14 | 31006923784.7
75 | 1.25 | 20 | 29.146 | 4.857667e-07 | 21.1 | 294.1 | 101.3 | 101300 | 2.012482e-05 | 181.2327 | 0.0001812327 | 0.004776287 | 7.636217e-07 | 0.002032 | 2.104836e-10 | 0.02 | 102000 | 0.005363582 | 0.13 | 113000 | 20.47929 | 7 | 9.583245e-07 | 96176.13 | 5.345555e-14 | 32190929460.7
78 | 1.3 | 20 | 29.146 | 4.857667e-07 | 21.1 | 294.1 | 101.3 | 101300 | 2.012482e-05 | 174.2772 | 0.0001742772 | 0.004776287 | 7.34315e-07 | 0.002032 | 2.104836e-10 | 0.02 | 102000 | 0.005363582 | 0.13 | 113000 | 19.69333 | 7 | 9.199347e-07 | 96406.14 | 5.119128e-14 | 30827388361.9
81 | 1.35 | 20 | 29.146 | 4.857667e-07 | 21.1 | 294.1 | 101.3 | 101300 | 2.012482e-05 | 177.7673 | 0.0001777673 | 0.004776287 | 7.490205e-07 | 0.002032 | 2.104836e-10 | 0.02 | 102000 | 0.005363582 | 0.13 | 113000 | 20.08771 | 7 | 9.392201e-07 | 96290.56 | 5.232741e-14 | 31511568037.2
84 | 1.4 | 20 | 29.146 | 4.857667e-07 | 21.1 | 294.1 | 101.3 | 101300 | 2.012482e-05 | 184.203 | 0.000184203 | 0.004776287 | 7.76137e-07 | 0.002032 | 2.104836e-10 | 0.02 | 102000 | 0.005363582 | 0.13 | 113000 | 20.81494 | 7 | 9.746656e-07 | 96078.3 | 5.442261e-14 | 32773295331.6
87 | 1.45 | 20 | 29.146 | 4.857667e-07 | 21.1 | 294.1 | 101.3 | 101300 | 2.012482e-05 | 174.896 | 0.000174896 | 0.004776287 | 7.369223e-07 | 0.002032 | 2.104836e-10 | 0.02 | 102000 | 0.005363582 | 0.13 | 113000 | 19.76325 | 7 | 9.233574e-07 | 96385.62 | 5.139272e-14 | 30948696080.2
90 | 1.5 | 20 | 29.146 | 4.857667e-07 | 21.1 | 294.1 | 101.3 | 101300 | 2.012482e-05 | 170.6881 | 0.0001706881 | 0.004776287 | 7.191923e-07 | 0.002032 | 2.104836e-10 | 0.02 | 102000 | 0.005363582 | 0.13 | 113000 | 19.28776 | 7 | 9.00054e-07 | 96525.36 | 5.00229e-14 | 30123792339.9
93 | 1.55 | 20 | 29.146 | 4.857667e-07 | 21.1 | 294.1 | 101.3 | 101300 | 2.012482e-05 | 172.9158 | 0.0001729158 | 0.004776287 | 7.285788e-07 | 0.002032 | 2.104836e-10 | 0.02 | 102000 | 0.005363582 | 0.13 | 113000 | 19.53949 | 7 | 9.123995e-07 | 96451.31 | 5.074811e-14 | 30560510372.1
96 | 1.6 | 20 | 29.146 | 4.857667e-07 | 21.1 | 294.1 | 101.3 | 101300 | 2.012482e-05 | 167 | 0.000167 | 0.004776287 | 7.036525e-07 | 0.002032 | 2.104836e-10 | 0.02 | 102000 | 0.005363582 | 0.13 | 113000 | 18.871 | 7 | 8.795725e-07 | 96648.26 | 4.88222e-14 | 29400730753.0
99 | 1.65 | 20 | 29.146 | 4.857667e-07 | 21.1 | 294.1 | 101.3 | 101300 | 2.012482e-05 | 176.4307 | 0.0001764307 | 0.004776287 | 7.433886e-07 | 0.002032 | 2.104836e-10 | 0.02 | 102000 | 0.005363582 | 0.13 | 113000 | 19.93667 | 7 | 9.318396e-07 | 96334.78 | 5.189229e-14 | 31249539879.4
102 | 1.7 | 20 | 29.146 | 4.857667e-07 | 21.1 | 294.1 | 101.3 | 101300 | 2.012482e-05 | 175.5396 | 0.0001755396 | 0.004776287 | 7.39634e-07 | 0.002032 | 2.104836e-10 | 0.02 | 102000 | 0.005363582 | 0.13 | 113000 | 19.83598 | 7 | 9.269155e-07 | 96364.29 | 5.160222e-14 | 31074856151.9
105 | 1.75 | 20 | 29.146 | 4.857667e-07 | 21.1 | 294.1 | 101.3 | 101300 | 2.012482e-05 | 178.9307 | 0.0001789307 | 0.004776287 | 7.539223e-07 | 0.002032 | 2.104836e-10 | 0.02 | 102000 | 0.005363582 | 0.13 | 113000 | 20.21917 | 7 | 9.456386e-07 | 96252.1 | 5.270613e-14 | 31739633643.7
108 | 1.8 | 20 | 29.146 | 4.857667e-07 | 21.1 | 294.1 | 101.3 | 101300 | 2.012482e-05 | 169.5 | 0.0001695 | 0.004776287 | 7.141862e-07 | 0.002032 | 2.104836e-10 | 0.02 | 102000 | 0.005363582 | 0.13 | 113000 | 19.1535 | 7 | 8.934618e-07 | 96564.91 | 4.963611e-14 | 29890868405.4
111 | 1.85 | 20 | 29.146 | 4.857667e-07 | 21.1 | 294.1 | 101.3 | 101300 | 2.012482e-05 | 175.8861 | 0.0001758861 | 0.004776287 | 7.410941e-07 | 0.002032 | 2.104836e-10 | 0.02 | 102000 | 0.005363582 | 0.13 | 113000 | 19.87513 | 7 | 9.288308e-07 | 96352.81 | 5.171503e-14 | 31142788606.5
114 | 1.9 | 20 | 29.146 | 4.857667e-07 | 21.1 | 294.1 | 101.3 | 101300 | 2.012482e-05 | 182.2723 | 0.0001822723 | 0.004776287 | 7.68002e-07 | 0.002032 | 2.104836e-10 | 0.02 | 102000 | 0.005363582 | 0.13 | 113000 | 20.59677 | 7 | 9.640475e-07 | 96141.86 | 5.379401e-14 | 32394750279.4
117 | 1.95 | 20 | 29.146 | 4.857667e-07 | 21.1 | 294.1 | 101.3 | 101300 | 2.012482e-05 | 180.1931 | 0.0001801931 | 0.004776287 | 7.592413e-07 | 0.002032 | 2.104836e-10 | 0.02 | 102000 | 0.005363582 | 0.13 | 113000 | 20.36182 | 7 | 9.525978e-07 | 96210.42 | 5.31171e-14 | 31987115153.1
120 | 2 | 20 | 29.146 | 4.857667e-07 | 21.1 | 294.1 | 101.3 | 101300 | 2.012482e-05 | 175.7624 | 0.0001757624 | 0.004776287 | 7.405726e-07 | 0.002032 | 2.104836e-10 | 0.02 | 102000 | 0.005363582 | 0.13 | 113000 | 19.86115 | 7 | 9.281468e-07 | 96356.91 | 5.167474e-14 | 31118527003.0
123 | 2.05 | 20 | 29.146 | 4.857667e-07 | 21.1 | 294.1 | 101.3 | 101300 | 2.012482e-05 | 180.4901 | 0.0001804901 | 0.004776287 | 7.604928e-07 | 0.002032 | 2.104836e-10 | 0.02 | 102000 | 0.005363582 | 0.13 | 113000 | 20.39538 | 7 | 9.542344e-07 | 96200.62 | 5.321379e-14 | 32045347206.9
126 | 2.1 | 20 | 29.146 | 4.857667e-07 | 21.1 | 294.1 | 101.3 | 101300 | 2.012482e-05 | 179.698 | 0.000179698 | 0.004776287 | 7.571554e-07 | 0.002032 | 2.104836e-10 | 0.02 | 102000 | 0.005363582 | 0.13 | 113000 | 20.30588 | 7 | 9.498694e-07 | 96226.76 | 5.295593e-14 | 31890062716.0
129 | 2.15 | 20 | 29.146 | 4.857667e-07 | 21.1 | 294.1 | 101.3 | 101300 | 2.012482e-05 | 178.3366 | 0.0001783366 | 0.004776287 | 7.514192e-07 | 0.002032 | 2.104836e-10 | 0.02 | 102000 | 0.005363582 | 0.13 | 113000 | 20.15204 | 7 | 9.423617e-07 | 96271.73 | 5.251274e-14 | 31623174037.7
132 | 2.2 | 20 | 29.146 | 4.857667e-07 | 21.1 | 294.1 | 101.3 | 101300 | 2.012482e-05 | 173.7079 | 0.0001737079 | 0.004776287 | 7.319162e-07 | 0.002032 | 2.104836e-10 | 0.02 | 102000 | 0.005363582 | 0.13 | 113000 | 19.629 | 7 | 9.167845e-07 | 96425.02 | 5.100595e-14 | 30715785096.0
135 | 2.25 | 20 | 29.146 | 4.857667e-07 | 21.1 | 294.1 | 101.3 | 101300 | 2.012482e-05 | 175.1436 | 0.0001751436 | 0.004776287 | 7.379653e-07 | 0.002032 | 2.104836e-10 | 0.02 | 102000 | 0.005363582 | 0.13 | 113000 | 19.79122 | 7 | 9.247261e-07 | 96377.41 | 5.14733e-14 | 30997219165.5
138 | 2.3 | 20 | 29.146 | 4.857667e-07 | 21.1 | 294.1 | 101.3 | 101300 | 2.012482e-05 | 181.8515 | 0.0001818515 | 0.004776287 | 7.66229e-07 | 0.002032 | 2.104836e-10 | 0.02 | 102000 | 0.005363582 | 0.13 | 113000 | 20.54922 | 7 | 9.617315e-07 | 96155.73 | 5.365701e-14 | 32312250527.9
141 | 2.35 | 20 | 29.146 | 4.857667e-07 | 21.1 | 294.1 | 101.3 | 101300 | 2.012482e-05 | 183.9554 | 0.0001839554 | 0.004776287 | 7.75094e-07 | 0.002032 | 2.104836e-10 | 0.02 | 102000 | 0.005363582 | 0.13 | 113000 | 20.78697 | 7 | 9.73305e-07 | 96086.45 | 5.434202e-14 | 32724762247.0
144 | 2.4 | 20 | 29.146 | 4.857667e-07 | 21.1 | 294.1 | 101.3 | 101300 | 2.012482e-05 | 179.7723 | 0.0001797723 | 0.004776287 | 7.574683e-07 | 0.002032 | 2.104836e-10 | 0.02 | 102000 | 0.005363582 | 0.13 | 113000 | 20.31427 | 7 | 9.502787e-07 | 96224.31 | 5.298011e-14 | 31904620506.4
147 | 2.45 | 20 | 29.146 | 4.857667e-07 | 21.1 | 294.1 | 101.3 | 101300 | 2.012482e-05 | 188.4604 | 0.0001884604 | 0.004776287 | 7.940756e-07 | 0.002032 | 2.104836e-10 | 0.02 | 102000 | 0.005363582 | 0.13 | 113000 | 21.29602 | 7 | 9.980344e-07 | 95938.5 | 5.580896e-14 | 33608158094.4
150 | 2.5 | 20 | 29.146 | 4.857667e-07 | 21.1 | 294.1 | 101.3 | 101300 | 2.012482e-05 | 180.3663 | 0.0001803663 | 0.004776287 | 7.599714e-07 | 0.002032 | 2.104836e-10 | 0.02 | 102000 | 0.005363582 | 0.13 | 113000 | 20.3814 | 7 | 9.535525e-07 | 96204.7 | 5.31735e-14 | 32021083795.1
153 | 2.55 | 20 | 29.146 | 4.857667e-07 | 21.1 | 294.1 | 101.3 | 101300 | 2.012482e-05 | 174.2525 | 0.0001742525 | 0.004776287 | 7.342107e-07 | 0.002032 | 2.104836e-10 | 0.02 | 102000 | 0.005363582 | 0.13 | 113000 | 19.69053 | 7 | 9.197977e-07 | 96406.96 | 5.118322e-14 | 30822536050.7
156 | 2.6 | 20 | 29.146 | 4.857667e-07 | 21.1 | 294.1 | 101.3 | 101300 | 2.012482e-05 | 180.3663 | 0.0001803663 | 0.004776287 | 7.599714e-07 | 0.002032 | 2.104836e-10 | 0.02 | 102000 | 0.005363582 | 0.13 | 113000 | 20.3814 | 7 | 9.535525e-07 | 96204.7 | 5.31735e-14 | 32021083795.1
159 | 2.65 | 20 | 29.146 | 4.857667e-07 | 21.1 | 294.1 | 101.3 | 101300 | 2.012482e-05 | 175.9109 | 0.0001759109 | 0.004776287 | 7.411984e-07 | 0.002032 | 2.104836e-10 | 0.02 | 102000 | 0.005363582 | 0.13 | 113000 | 19.87793 | 7 | 9.289676e-07 | 96351.99 | 5.172308e-14 | 31147640929.0
162 | 2.7 | 20 | 29.146 | 4.857667e-07 | 21.1 | 294.1 | 101.3 | 101300 | 2.012482e-05 | 190.6139 | 0.0001906139 | 0.004776287 | 8.031492e-07 | 0.002032 | 2.104836e-10 | 0.02 | 102000 | 0.005363582 | 0.13 | 113000 | 21.53937 | 7 | 1.009831e-06 | 95867.96 | 5.651033e-14 | 34030523553.2
165 | 2.75 | 20 | 29.146 | 4.857667e-07 | 21.1 | 294.1 | 101.3 | 101300 | 2.012482e-05 | 186.6782 | 0.0001866782 | 0.004776287 | 7.865664e-07 | 0.002032 | 2.104836e-10 | 0.02 | 102000 | 0.005363582 | 0.13 | 113000 | 21.09464 | 7 | 9.882597e-07 | 95996.96 | 5.522859e-14 | 33258657416.1
168 | 2.8 | 20 | 29.146 | 4.857667e-07 | 21.1 | 294.1 | 101.3 | 101300 | 2.012482e-05 | 182.7178 | 0.0001827178 | 0.004776287 | 7.698793e-07 | 0.002032 | 2.104836e-10 | 0.02 | 102000 | 0.005363582 | 0.13 | 113000 | 20.64711 | 7 | 9.66499e-07 | 96127.19 | 5.393906e-14 | 32482104300.3
171 | 2.85 | 20 | 29.146 | 4.857667e-07 | 21.1 | 294.1 | 101.3 | 101300 | 2.012482e-05 | 172.4455 | 0.0001724455 | 0.004776287 | 7.265972e-07 | 0.002032 | 2.104836e-10 | 0.02 | 102000 | 0.005363582 | 0.13 | 113000 | 19.48635 | 7 | 9.097949e-07 | 96466.93 | 5.059501e-14 | 30468315485.6
174 | 2.9 | 20 | 29.146 | 4.857667e-07 | 21.1 | 294.1 | 101.3 | 101300 | 2.012482e-05 | 182.6931 | 0.0001826931 | 0.004776287 | 7.69775e-07 | 0.002032 | 2.104836e-10 | 0.02 | 102000 | 0.005363582 | 0.13 | 113000 | 20.64432 | 7 | 9.663628e-07 | 96128 | 5.393101e-14 | 32477251261.6
177 | 2.95 | 20 | 29.146 | 4.857667e-07 | 21.1 | 294.1 | 101.3 | 101300 | 2.012482e-05 | 183.3119 | 0.0001833119 | 0.004776287 | 7.723824e-07 | 0.002032 | 2.104836e-10 | 0.02 | 102000 | 0.005363582 | 0.13 | 113000 | 20.71424 | 7 | 9.697665e-07 | 96107.63 | 5.413248e-14 | 32598578609.0
180 | 3 | 20 | 29.146 | 4.857667e-07 | 21.1 | 294.1 | 101.3 | 101300 | 2.012482e-05 | 179.005 | 0.000179005 | 0.004776287 | 7.542352e-07 | 0.002032 | 2.104836e-10 | 0.02 | 102000 | 0.005363582 | 0.13 | 113000 | 20.22756 | 7 | 9.460481e-07 | 96249.65 | 5.273031e-14 | 31754191188.0
183 | 3.05 | 20 | 29.146 | 4.857667e-07 | 21.1 | 294.1 | 101.3 | 101300 | 2.012482e-05 | 178.8812 | 0.0001788812 | 0.004776287 | 7.537137e-07 | 0.002032 | 2.104836e-10 | 0.02 | 102000 | 0.005363582 | 0.13 | 113000 | 20.21357 | 7 | 9.453656e-07 | 96253.74 | 5.269002e-14 | 31729928626.2
186 | 3.1 | 20 | 29.146 | 4.857667e-07 | 21.1 | 294.1 | 101.3 | 101300 | 2.012482e-05 | 184.8713 | 0.0001848713 | 0.004776287 | 7.789529e-07 | 0.002032 | 2.104836e-10 | 0.02 | 102000 | 0.005363582 | 0.13 | 113000 | 20.89046 | 7 | 9.783381e-07 | 96056.33 | 5.464021e-14 | 32904337339.7
189 | 3.15 | 20 | 29.146 | 4.857667e-07 | 21.1 | 294.1 | 101.3 | 101300 | 2.012482e-05 | 184.1782 | 0.0001841782 | 0.004776287 | 7.760327e-07 | 0.002032 | 2.104836e-10 | 0.02 | 102000 | 0.005363582 | 0.13 | 113000 | 20.81214 | 7 | 9.745296e-07 | 96079.12 | 5.441455e-14 | 32768441999.6
192 | 3.2 | 20 | 29.146 | 4.857667e-07 | 21.1 | 294.1 | 101.3 | 101300 | 2.012482e-05 | 180.7624 | 0.0001807624 | 0.004776287 | 7.616401e-07 | 0.002032 | 2.104836e-10 | 0.02 | 102000 | 0.005363582 | 0.13 | 113000 | 20.42615 | 7 | 9.557343e-07 | 96191.64 | 5.330244e-14 | 32098727004.1
195 | 3.25 | 20 | 29.146 | 4.857667e-07 | 21.1 | 294.1 | 101.3 | 101300 | 2.012482e-05 | 183.7079 | 0.0001837079 | 0.004776287 | 7.740511e-07 | 0.002032 | 2.104836e-10 | 0.02 | 102000 | 0.005363582 | 0.13 | 113000 | 20.759 | 7 | 9.719442e-07 | 96094.59 | 5.426142e-14 | 32676229678.3
198 | 3.3 | 20 | 29.146 | 4.857667e-07 | 21.1 | 294.1 | 101.3 | 101300 | 2.012482e-05 | 180.1188 | 0.0001801188 | 0.004776287 | 7.589284e-07 | 0.002032 | 2.104836e-10 | 0.02 | 102000 | 0.005363582 | 0.13 | 113000 | 20.35343 | 7 | 9.521886e-07 | 96212.87 | 5.309292e-14 | 31972557210.8
201 | 3.35 | 20 | 29.146 | 4.857667e-07 | 21.1 | 294.1 | 101.3 | 101300 | 2.012482e-05 | 182.5941 | 0.0001825941 | 0.004776287 | 7.693578e-07 | 0.002032 | 2.104836e-10 | 0.02 | 102000 | 0.005363582 | 0.13 | 113000 | 20.63313 | 7 | 9.658181e-07 | 96131.26 | 5.389877e-14 | 32457839151.6
204 | 3.4 | 20 | 29.146 | 4.857667e-07 | 21.1 | 294.1 | 101.3 | 101300 | 2.012482e-05 | 175.4158 | 0.0001754158 | 0.004776287 | 7.391125e-07 | 0.002032 | 2.104836e-10 | 0.02 | 102000 | 0.005363582 | 0.13 | 113000 | 19.82199 | 7 | 9.262314e-07 | 96368.39 | 5.156193e-14 | 31050594584.2
207 | 3.45 | 20 | 29.146 | 4.857667e-07 | 21.1 | 294.1 | 101.3 | 101300 | 2.012482e-05 | 182.396 | 0.000182396 | 0.004776287 | 7.685235e-07 | 0.002032 | 2.104836e-10 | 0.02 | 102000 | 0.005363582 | 0.13 | 113000 | 20.61075 | 7 | 9.647285e-07 | 96137.79 | 5.38343e-14 | 32419015143.5
210 | 3.5 | 20 | 29.146 | 4.857667e-07 | 21.1 | 294.1 | 101.3 | 101300 | 2.012482e-05 | 177.1733 | 0.0001771733 | 0.004776287 | 7.465174e-07 | 0.002032 | 2.104836e-10 | 0.02 | 102000 | 0.005363582 | 0.13 | 113000 | 20.02058 | 7 | 9.359407e-07 | 96310.2 | 5.213403e-14 | 31395110583.7
213 | 3.55 | 20 | 29.146 | 4.857667e-07 | 21.1 | 294.1 | 101.3 | 101300 | 2.012482e-05 | 188.3614 | 0.0001883614 | 0.004776287 | 7.936584e-07 | 0.002032 | 2.104836e-10 | 0.02 | 102000 | 0.005363582 | 0.13 | 113000 | 21.28484 | 7 | 9.974916e-07 | 95941.74 | 5.577672e-14 | 33588740415.8
216 | 3.6 | 20 | 29.146 | 4.857667e-07 | 21.1 | 294.1 | 101.3 | 101300 | 2.012482e-05 | 182.0743 | 0.0001820743 | 0.004776287 | 7.671677e-07 | 0.002032 | 2.104836e-10 | 0.02 | 102000 | 0.005363582 | 0.13 | 113000 | 20.57439 | 7 | 9.629577e-07 | 96148.39 | 5.372954e-14 | 32355926717.7
219 | 3.65 | 20 | 29.146 | 4.857667e-07 | 21.1 | 294.1 | 101.3 | 101300 | 2.012482e-05 | 172.3713 | 0.0001723713 | 0.004776287 | 7.262843e-07 | 0.002032 | 2.104836e-10 | 0.02 | 102000 | 0.005363582 | 0.13 | 113000 | 19.47796 | 7 | 9.093835e-07 | 96469.4 | 5.057084e-14 | 30453758353.9
222 | 3.7 | 20 | 29.146 | 4.857667e-07 | 21.1 | 294.1 | 101.3 | 101300 | 2.012482e-05 | 176.2574 | 0.0001762574 | 0.004776287 | 7.426585e-07 | 0.002032 | 2.104836e-10 | 0.02 | 102000 | 0.005363582 | 0.13 | 113000 | 19.91709 | 7 | 9.308823e-07 | 96340.52 | 5.183589e-14 | 31215573521.7
225 | 3.75 | 20 | 29.146 | 4.857667e-07 | 21.1 | 294.1 | 101.3 | 101300 | 2.012482e-05 | 179.2772 | 0.0001792772 | 0.004776287 | 7.553824e-07 | 0.002032 | 2.104836e-10 | 0.02 | 102000 | 0.005363582 | 0.13 | 113000 | 20.25833 | 7 | 9.475495e-07 | 96240.66 | 5.281895e-14 | 31807569042.2
228 | 3.8 | 20 | 29.146 | 4.857667e-07 | 21.1 | 294.1 | 101.3 | 101300 | 2.012482e-05 | 186.9257 | 0.0001869257 | 0.004776287 | 7.876093e-07 | 0.002032 | 2.104836e-10 | 0.02 | 102000 | 0.005363582 | 0.13 | 113000 | 21.12261 | 7 | 9.896179e-07 | 95988.84 | 5.530919e-14 | 33307197031.4
231 | 3.85 | 20 | 29.146 | 4.857667e-07 | 21.1 | 294.1 | 101.3 | 101300 | 2.012482e-05 | 187.7426 | 0.0001877426 | 0.004776287 | 7.91051e-07 | 0.002032 | 2.104836e-10 | 0.02 | 102000 | 0.005363582 | 0.13 | 113000 | 21.21491 | 7 | 9.940986e-07 | 95962.04 | 5.55752e-14 | 33467382586.5
234 | 3.9 | 20 | 29.146 | 4.857667e-07 | 21.1 | 294.1 | 101.3 | 101300 | 2.012482e-05 | 176.6535 | 0.0001766535 | 0.004776287 | 7.443272e-07 | 0.002032 | 2.104836e-10 | 0.02 | 102000 | 0.005363582 | 0.13 | 113000 | 19.96184 | 7 | 9.330701e-07 | 96327.41 | 5.196481e-14 | 31293210981.2
237 | 3.95 | 20 | 29.146 | 4.857667e-07 | 21.1 | 294.1 | 101.3 | 101300 | 2.012482e-05 | 180.6386 | 0.0001806386 | 0.004776287 | 7.611186e-07 | 0.002032 | 2.104836e-10 | 0.02 | 102000 | 0.005363582 | 0.13 | 113000 | 20.41216 | 7 | 9.550526e-07 | 96195.72 | 5.326214e-14 | 32074463409.5
240 | 4 | 20 | 29.146 | 4.857667e-07 | 21.1 | 294.1 | 101.3 | 101300 | 2.012482e-05 | 180.9356 | 0.0001809356 | 0.004776287 | 7.623701e-07 | 0.002032 | 2.104836e-10 | 0.02 | 102000 | 0.005363582 | 0.13 | 113000 | 20.44573 | 7 | 9.566887e-07 | 96185.92 | 5.335884e-14 | 32132696181.1
[25 empty] | 5.327648e-14 | 32083093906.5

## Avg FLiBe parameters
1D Permeability for transparent coating (H2/m.s.Pa) |  |  |  | 1D Permeability for transparent coating (mol H2/m.s.Pa)
Temperature (DegC) | Ø1 | Ø2 | Øavg | Temperature (DegC) | Ø1 | Ø2 | Øavg
500C | 5207424711.9 | 6208643505.4 | 5708034108.7 | 500C | 8.647334e-15 | 1.030994e-14 | 9.478635e-15
550C | 8357315727.7 | 9870451787.4 | 9113883757.6 | 550C | 1.387797e-14 | 1.639065e-14 | 1.513431e-14
600C | 12414646328.2 | 11941473903.5 | 12178060115.8 | 600C | 2.061549e-14 | 1.982975e-14 | 2.022262e-14
650C | 22603350705.9 | 20621960392.2 | 21612655549.0 | 650C | 3.753462e-14 | 3.424437e-14 | 3.58895e-14
700C | 31224334989.1 | 32083093906.5 | 31653714447.8 | 700C | 5.185044e-14 | 5.327648e-14 | 5.256346e-14