## 1D Ø Arrhenius_FLiBe
T | 1/T (1/K) | ØFLiBe (H2/m.s.Pa) | Uncertainty in ØFLiBe | ln ØFLiBe | Slope | -6437.4 |  | Y-intercept | 30.743
773 | 0.001293661 | 5705661175.2 | 2322375268.1 | 22.46472 | (-EØ/R) | -6437.4 |  | ln Ø0 | 30.743
823 | 0.001215067 | 9115815770.9 | 3710410493.2 | 22.93328 | EØ/R | 6437.4 |  | Ø0 | 22465456977553.4
873 | 0.001145475 | 12193136597.4 | 4962972389.2 | 23.22414 | EØ | 53520.5436
923 | 0.001083424 | 21659623569.1 | 8816116581.3 | 23.79872
973 | 0.001027749 | 31731610768.9 | 12915717531.3 | 24.18058
[6 empty] | Value checks and calculations | 30075210923.3
T | 1/T (1/K) | ØFLiBe (mol H2/m.s.Pa) | Uncertainty in ØFLiBe | ln ØFLiBe | Slope | -6437.4 |  | Y-intercept | -24.012
773 | 0.001293661 | 9.474695e-15 | 3.856485e-15 | -32.29015 | (-EØ/R) | -6437.4 |  | ln Ø0 | -24.012
823 | 0.001215067 | 1.513752e-14 | 6.161426e-15 | -31.8216 | EØ/R | 6437.4 |  | Ø0 | 3.730104e-11
873 | 0.001145475 | 2.024765e-14 | 8.241402e-15 | -31.53074 | EØ (J) | 53520.5436
923 | 0.001083424 | 3.596749e-14 | 1.463985e-14 | -30.95616
973 | 0.001027749 | 5.269281e-14 | 2.144755e-14 | -30.5743
[6 empty] | Value checks and calculations | 3.489506e-14