## 600C_5 mm Flibe_coated+dewar
Time (min) | Time (h) | Time (s) | Sweep gas flow rate N2 equivalent (std. ml/min) | Sweep gas flow rate Ar equivalent (std. ml/min) | Sweep gas flow rate Q (std. m3/s) | Temp of sweep gas for standard condition (DegC) | Temp of sweep gas for standard condition, T (K) | Pressure of sweep gas for standard condition (kPa-a) | Pressure of sweep gas for standard condition, P (Pa) | mol/s for sweep gas (n) | Measured PPM by GC | Mole fraction of H2 in Ar (C) | Area of layer, A (m2) | Permeation flux J (mol/m2-s) | Permeation flux J (H2/m2-s) | Upstream volume total pressure (bar-g)
0 | 0 | 0 | 20 | 29.146 | 4.857667e-07 | 21.1 | 294.1 | 101.3 | 101300 | 2.012482e-05 | 14.99505 | 1.499505e-05 | 0.004776287 | 6.318146e-08 | 38047873792723624 | 0.31
3 | 0.05 | 180 | 20 | 29.146 | 4.857667e-07 | 21.1 | 294.1 | 101.3 | 101300 | 2.012482e-05 | 14.84653 | 1.484653e-05 | 0.004776287 | 6.255569e-08 | 37671037802699952 | 0.31
6 | 0.1 | 360 | 20 | 29.146 | 4.857667e-07 | 21.1 | 294.1 | 101.3 | 101300 | 2.012482e-05 | 16.4802 | 1.64802e-05 | 0.004776287 | 6.943911e-08 | 41816233692960360 | 0.31
9 | 0.15 | 540 | 20 | 29.146 | 4.857667e-07 | 21.1 | 294.1 | 101.3 | 101300 | 2.012482e-05 | 11.85149 | 1.185149e-05 | 0.004776287 | 4.993609e-08 | 30071512003889192 | 0.31
12 | 0.2 | 720 | 20 | 29.146 | 4.857667e-07 | 21.1 | 294.1 | 101.3 | 101300 | 2.012482e-05 | 19.74752 | 1.974752e-05 | 0.004776287 | 8.320595e-08 | 50106625473481184 | 0.31
15 | 0.25 | 900 | 20 | 29.146 | 4.857667e-07 | 21.1 | 294.1 | 101.3 | 101300 | 2.012482e-05 | 18.83168 | 1.883168e-05 | 0.004776287 | 7.934707e-08 | 47782803535001864 | 0.31
18 | 0.3 | 1080 | 20 | 29.146 | 4.857667e-07 | 21.1 | 294.1 | 101.3 | 101300 | 2.012482e-05 | 13.78218 | 1.378218e-05 | 0.004776287 | 5.807104e-08 | 34970379874196948 | 0.31
21 | 0.35 | 1260 | 20 | 29.146 | 4.857667e-07 | 21.1 | 294.1 | 101.3 | 101300 | 2.012482e-05 | 21.18317 | 2.118317e-05 | 0.004776287 | 8.925502e-08 | 53749373377043384 | 0.31
24 | 0.4 | 1440 | 20 | 29.146 | 4.857667e-07 | 21.1 | 294.1 | 101.3 | 101300 | 2.012482e-05 | 26.67822 | 2.667822e-05 | 0.004776287 | 1.124083e-07 | 67692305007919320 | 0.31
27 | 0.45 | 1620 | 20 | 29.146 | 4.857667e-07 | 21.1 | 294.1 | 101.3 | 101300 | 2.012482e-05 | 32.17327 | 3.217327e-05 | 0.004776287 | 1.355617e-07 | 81635236638795264 | 0.31
30 | 0.5 | 1800 | 20 | 29.146 | 4.857667e-07 | 21.1 | 294.1 | 101.3 | 101300 | 2.012482e-05 | 42.89109 | 4.289109e-05 | 0.004776287 | 1.807211e-07 | 1.0883e+17 | 0.31
33 | 0.55 | 1980 | 20 | 29.146 | 4.857667e-07 | 21.1 | 294.1 | 101.3 | 101300 | 2.012482e-05 | 50.09406 | 5.009406e-05 | 0.004776287 | 2.110707e-07 | 1.2711e+17 | 0.31
36 | 0.6 | 2160 | 20 | 29.146 | 4.857667e-07 | 21.1 | 294.1 | 101.3 | 101300 | 2.012482e-05 | 64.00495 | 6.400495e-05 | 0.004776287 | 2.696841e-07 | 1.624e+17 | 0.31
39 | 0.65 | 2340 | 20 | 29.146 | 4.857667e-07 | 21.1 | 294.1 | 101.3 | 101300 | 2.012482e-05 | 61.97525 | 6.197525e-05 | 0.004776287 | 2.611319e-07 | 1.5725e+17 | 0.31
42 | 0.7 | 2520 | 20 | 29.146 | 4.857667e-07 | 21.1 | 294.1 | 101.3 | 101300 | 2.012482e-05 | 65.88614 | 6.588614e-05 | 0.004776287 | 2.776104e-07 | 1.6718e+17 | 0.31
45 | 0.75 | 2700 | 20 | 29.146 | 4.857667e-07 | 21.1 | 294.1 | 101.3 | 101300 | 2.012482e-05 | 68.88119 | 6.888119e-05 | 0.004776287 | 2.9023e-07 | 1.7478e+17 | 0.31
48 | 0.8 | 2880 | 20 | 29.146 | 4.857667e-07 | 21.1 | 294.1 | 101.3 | 101300 | 2.012482e-05 | 70.11881 | 7.011881e-05 | 0.004776287 | 2.954448e-07 | 1.7792e+17 | 0.31
51 | 0.85 | 3060 | 20 | 29.146 | 4.857667e-07 | 21.1 | 294.1 | 101.3 | 101300 | 2.012482e-05 | 71.10891 | 7.110891e-05 | 0.004776287 | 2.996165e-07 | 1.8043e+17 | 0.31
54 | 0.9 | 3240 | 20 | 29.146 | 4.857667e-07 | 21.1 | 294.1 | 101.3 | 101300 | 2.012482e-05 | 86.65347 | 8.665347e-05 | 0.004776287 | 3.651133e-07 | 2.1987e+17 | 0.31
57 | 0.95 | 3420 | 20 | 29.146 | 4.857667e-07 | 21.1 | 294.1 | 101.3 | 101300 | 2.012482e-05 | 75.34158 | 7.534158e-05 | 0.004776287 | 3.174508e-07 | 1.9117e+17 | 0.31
60 | 1 | 3600 | 20 | 29.146 | 4.857667e-07 | 21.1 | 294.1 | 101.3 | 101300 | 2.012482e-05 | 76.45545 | 7.645545e-05 | 0.004776287 | 3.221441e-07 | 1.94e+17 | 0.31
63 | 1.05 | 3780 | 20 | 29.146 | 4.857667e-07 | 21.1 | 294.1 | 101.3 | 101300 | 2.012482e-05 | 81.80198 | 8.180198e-05 | 0.004776287 | 3.446716e-07 | 2.0756e+17 | 0.31
66 | 1.1 | 3960 | 20 | 29.146 | 4.857667e-07 | 21.1 | 294.1 | 101.3 | 101300 | 2.012482e-05 | 86.10891 | 8.610891e-05 | 0.004776287 | 3.628188e-07 | 2.1849e+17 | 0.31
69 | 1.15 | 4140 | 20 | 29.146 | 4.857667e-07 | 21.1 | 294.1 | 101.3 | 101300 | 2.012482e-05 | 84.64851 | 8.464851e-05 | 0.004776287 | 3.566655e-07 | 2.1478e+17 | 0.31
72 | 1.2 | 4320 | 20 | 29.146 | 4.857667e-07 | 21.1 | 294.1 | 101.3 | 101300 | 2.012482e-05 | 84.4505 | 8.44505e-05 | 0.004776287 | 3.558311e-07 | 2.1428e+17 | 0.31
75 | 1.25 | 4500 | 20 | 29.146 | 4.857667e-07 | 21.1 | 294.1 | 101.3 | 101300 | 2.012482e-05 | 91.13366 | 9.113366e-05 | 0.004776287 | 3.839906e-07 | 2.3124e+17 | 0.31
78 | 1.3 | 4680 | 20 | 29.146 | 4.857667e-07 | 21.1 | 294.1 | 101.3 | 101300 | 2.012482e-05 | 89.82178 | 8.982178e-05 | 0.004776287 | 3.78463e-07 | 2.2791e+17 | 0.31
81 | 1.35 | 4860 | 20 | 29.146 | 4.857667e-07 | 21.1 | 294.1 | 101.3 | 101300 | 2.012482e-05 | 86.77723 | 8.677723e-05 | 0.004776287 | 3.656348e-07 | 2.2019e+17 | 0.31
84 | 1.4 | 5040 | 20 | 29.146 | 4.857667e-07 | 21.1 | 294.1 | 101.3 | 101300 | 2.012482e-05 | 87.56931 | 8.756931e-05 | 0.004776287 | 3.689722e-07 | 2.222e+17 | 0.31
87 | 1.45 | 5220 | 20 | 29.146 | 4.857667e-07 | 21.1 | 294.1 | 101.3 | 101300 | 2.012482e-05 | 86.0099 | 8.60099e-05 | 0.004776287 | 3.624017e-07 | 2.1824e+17 | 0.31
90 | 1.5 | 5400 | 20 | 29.146 | 4.857667e-07 | 21.1 | 294.1 | 101.3 | 101300 | 2.012482e-05 | 90.81188 | 9.081188e-05 | 0.004776287 | 3.826348e-07 | 2.3042e+17 | 0.31
93 | 1.55 | 5580 | 20 | 29.146 | 4.857667e-07 | 21.1 | 294.1 | 101.3 | 101300 | 2.012482e-05 | 93.06436 | 9.306436e-05 | 0.004776287 | 3.921255e-07 | 2.3614e+17 | 0.31
96 | 1.6 | 5760 | 20 | 29.146 | 4.857667e-07 | 21.1 | 294.1 | 101.3 | 101300 | 2.012482e-05 | 93.36139 | 9.336139e-05 | 0.004776287 | 3.933771e-07 | 2.3689e+17 | 0.31
99 | 1.65 | 5940 | 20 | 29.146 | 4.857667e-07 | 21.1 | 294.1 | 101.3 | 101300 | 2.012482e-05 | 98.16337 | 9.816337e-05 | 0.004776287 | 4.136101e-07 | 2.4908e+17 | 0.31
102 | 1.7 | 6120 | 20 | 29.146 | 4.857667e-07 | 21.1 | 294.1 | 101.3 | 101300 | 2.012482e-05 | 95.29208 | 9.529208e-05 | 0.004776287 | 4.01512e-07 | 2.4179e+17 | 0.31
105 | 1.75 | 6300 | 20 | 29.146 | 4.857667e-07 | 21.1 | 294.1 | 101.3 | 101300 | 2.012482e-05 | 91.57921 | 9.157921e-05 | 0.004776287 | 3.858679e-07 | 2.3237e+17 | 0.31
108 | 1.8 | 6480 | 20 | 29.146 | 4.857667e-07 | 21.1 | 294.1 | 101.3 | 101300 | 2.012482e-05 | 88.23762 | 8.823762e-05 | 0.004776287 | 3.717881e-07 | 2.2389e+17 | 0.31
111 | 1.85 | 6660 | 20 | 29.146 | 4.857667e-07 | 21.1 | 294.1 | 101.3 | 101300 | 2.012482e-05 | 98.13861 | 9.813861e-05 | 0.004776287 | 4.135058e-07 | 2.4901e+17 | 0.31
114 | 1.9 | 6840 | 20 | 29.146 | 4.857667e-07 | 21.1 | 294.1 | 101.3 | 101300 | 2.012482e-05 | 100.6634 | 0.0001006634 | 0.004776287 | 4.241439e-07 | 2.5542e+17 | 0.31
117 | 1.95 | 7020 | 20 | 29.146 | 4.857667e-07 | 21.1 | 294.1 | 101.3 | 101300 | 2.012482e-05 | 91.57921 | 9.157921e-05 | 0.004776287 | 3.858679e-07 | 2.3237e+17 | 0.31
120 | 2 | 7200 | 20 | 29.146 | 4.857667e-07 | 21.1 | 294.1 | 101.3 | 101300 | 2.012482e-05 | 88.43564 | 8.843564e-05 | 0.004776287 | 3.726225e-07 | 2.2439e+17 | 0.31
123 | 2.05 | 7380 | 20 | 29.146 | 4.857667e-07 | 21.1 | 294.1 | 101.3 | 101300 | 2.012482e-05 | 94.32673 | 9.432673e-05 | 0.004776287 | 3.974445e-07 | 2.3934e+17 | 0.31
126 | 2.1 | 7560 | 20 | 29.146 | 4.857667e-07 | 21.1 | 294.1 | 101.3 | 101300 | 2.012482e-05 | 101.7277 | 0.0001017277 | 0.004776287 | 4.286285e-07 | 2.5812e+17 | 0.31
129 | 2.15 | 7740 | 20 | 29.146 | 4.857667e-07 | 21.1 | 294.1 | 101.3 | 101300 | 2.012482e-05 | 102.1238 | 0.0001021238 | 0.004776287 | 4.302972e-07 | 2.5912e+17 | 0.31
132 | 2.2 | 7920 | 20 | 29.146 | 4.857667e-07 | 21.1 | 294.1 | 101.3 | 101300 | 2.012482e-05 | 95.83663 | 9.583663e-05 | 0.004776287 | 4.038065e-07 | 2.4317e+17 | 0.31
135 | 2.25 | 8100 | 20 | 29.146 | 4.857667e-07 | 21.1 | 294.1 | 101.3 | 101300 | 2.012482e-05 | 104.2277 | 0.0001042277 | 0.004776287 | 4.391622e-07 | 2.6446e+17 | 0.31
138 | 2.3 | 8280 | 20 | 29.146 | 4.857667e-07 | 21.1 | 294.1 | 101.3 | 101300 | 2.012482e-05 | 105.8614 | 0.0001058614 | 0.004776287 | 4.460457e-07 | 2.6861e+17 | 0.31
141 | 2.35 | 8460 | 20 | 29.146 | 4.857667e-07 | 21.1 | 294.1 | 101.3 | 101300 | 2.012482e-05 | 100.6139 | 0.0001006139 | 0.004776287 | 4.239353e-07 | 2.5529e+17 | 0.31
144 | 2.4 | 8640 | 20 | 29.146 | 4.857667e-07 | 21.1 | 294.1 | 101.3 | 101300 | 2.012482e-05 | 104.1535 | 0.0001041535 | 0.004776287 | 4.388494e-07 | 2.6428e+17 | 0.31
147 | 2.45 | 8820 | 20 | 29.146 | 4.857667e-07 | 21.1 | 294.1 | 101.3 | 101300 | 2.012482e-05 | 106.4554 | 0.0001064554 | 0.004776287 | 4.485487e-07 | 2.7012e+17 | 0.31
150 | 2.5 | 9000 | 20 | 29.146 | 4.857667e-07 | 21.1 | 294.1 | 101.3 | 101300 | 2.012482e-05 | 96.72772 | 9.672772e-05 | 0.004776287 | 4.075611e-07 | 2.4543e+17 | 0.31
153 | 2.55 | 9180 | 20 | 29.146 | 4.857667e-07 | 21.1 | 294.1 | 101.3 | 101300 | 2.012482e-05 | 102.3218 | 0.0001023218 | 0.004776287 | 4.311316e-07 | 2.5963e+17 | 0.31
156 | 2.6 | 9360 | 20 | 29.146 | 4.857667e-07 | 21.1 | 294.1 | 101.3 | 101300 | 2.012482e-05 | 100.7129 | 0.0001007129 | 0.004776287 | 4.243525e-07 | 2.5555e+17 | 0.31
159 | 2.65 | 9540 | 20 | 29.146 | 4.857667e-07 | 21.1 | 294.1 | 101.3 | 101300 | 2.012482e-05 | 191.4307 | 0.0001914307 | 0.004776287 | 8.065909e-07 | 4.8573e+17 | 0.31
162 | 2.7 | 9720 | 20 | 29.146 | 4.857667e-07 | 21.1 | 294.1 | 101.3 | 101300 | 2.012482e-05 | 172.4455 | 0.0001724455 | 0.004776287 | 7.265972e-07 | 4.3756e+17 | 0.31
165 | 2.75 | 9900 | 20 | 29.146 | 4.857667e-07 | 21.1 | 294.1 | 101.3 | 101300 | 2.012482e-05 | 258.2624 | 0.0002582624 | 0.004776287 | 1.088185e-06 | 6.5531e+17 | 0.31
168 | 2.8 | 10080 | 20 | 29.146 | 4.857667e-07 | 21.1 | 294.1 | 101.3 | 101300 | 2.012482e-05 | 188.5842 | 0.0001885842 | 0.004776287 | 7.94597e-07 | 4.7851e+17 | 0.31
171 | 2.85 | 10260 | 20 | 29.146 | 4.857667e-07 | 21.1 | 294.1 | 101.3 | 101300 | 2.012482e-05 | 195.8119 | 0.0001958119 | 0.004776287 | 8.25051e-07 | 4.9685e+17 | 0.31
174 | 2.9 | 10440 | 20 | 29.146 | 4.857667e-07 | 21.1 | 294.1 | 101.3 | 101300 | 2.012482e-05 | 256.4059 | 0.0002564059 | 0.004776287 | 1.080363e-06 | 6.5059e+17 | 0.31
177 | 2.95 | 10620 | 20 | 29.146 | 4.857667e-07 | 21.1 | 294.1 | 101.3 | 101300 | 2.012482e-05 | 194.104 | 0.000194104 | 0.004776287 | 8.178547e-07 | 4.9251e+17 | 0.31
180 | 3 | 10800 | 20 | 29.146 | 4.857667e-07 | 21.1 | 294.1 | 101.3 | 101300 | 2.012482e-05 | 166.0099 | 0.0001660099 | 0.004776287 | 6.994807e-07 | 4.2123e+17 | 0.31
183 | 3.05 | 10980 | 20 | 29.146 | 4.857667e-07 | 21.1 | 294.1 | 101.3 | 101300 | 2.012482e-05 | 150.8861 | 0.0001508861 | 0.004776287 | 6.357569e-07 | 3.8285e+17 | 0.31
186 | 3.1 | 11160 | 20 | 29.146 | 4.857667e-07 | 21.1 | 294.1 | 101.3 | 101300 | 2.012482e-05 | 139.7228 | 0.0001397228 | 0.004776287 | 5.887202e-07 | 3.5453e+17 | 0.31
189 | 3.15 | 11340 | 20 | 29.146 | 4.857667e-07 | 21.1 | 294.1 | 101.3 | 101300 | 2.012482e-05 | 133.1634 | 0.0001331634 | 0.004776287 | 5.610822e-07 | 3.3788e+17 | 0.31