## Permeation flux_masking
Time (h) | Time (s) | Measured permeation flux (H2/m2.s) | Measured permeation flux (D2/m2.s)
0 | 0 | 40874143717901184 | 47094874397157712
0.05 | 180 | 40685725722889344 | 45593899496049336
0.1 | 360 | 31076407977285652 | 25223525838149884
0.15 | 540 | 39241187761131928 | 47809624350066472
0.2 | 720 | 44956533609824312 | 52812874020427736
0.25 | 900 | 48473669516711952 | 49382074246465728
0.3 | 1080 | 48222445523362824 | 62247573398823280
0.35 | 1260 | 41376591704599400 | 75184547546471696
0.4 | 1440 | 57957375265641056 | 1.0463e+17
0.45 | 1620 | 58082987262315624 | 1.0878e+17
0.5 | 1800 | 63484303119321608 | 1.3258e+17
0.55 | 1980 | 83707834583925472 | 1.7203e+17
0.6 | 2160 | 1.1109e+17 | 1.9483e+17
0.65 | 2340 | 1.1712e+17 | 2.0012e+17
0.7 | 2520 | 1.2736e+17 | 1.9548e+17
0.75 | 2700 | 1.1568e+17 | 1.9319e+17
0.8 | 2880 | 1.3697e+17 | 2.0648e+17
0.85 | 3060 | 1.6875e+17 | 2.0849e+17
0.9 | 3240 | 1.609e+17 | 1.8433e+17
0.95 | 3420 | 1.6881e+17 | 2.1335e+17
1 | 3600 | 1.8269e+17 | 2.1034e+17
1.05 | 3780 | 1.7911e+17 | 2.1449e+17
1.1 | 3960 | 1.8954e+17 | 2.4165e+17
1.15 | 4140 | 2.1127e+17 | 2.1835e+17
1.2 | 4320 | 1.8464e+17 | 2.087e+17
1.25 | 4500 | 1.95e+17 | 2.1871e+17
1.3 | 4680 | 2.0844e+17 | 2.2964e+17
1.35 | 4860 | 1.8684e+17 | 3.1005e+17
1.4 | 5040 | 1.9142e+17 | 2.9097e+17
1.45 | 5220 | 1.9042e+17 | 3.4229e+17
1.5 | 5400 | 1.9563e+17 | 2.9147e+17
1.55 | 5580 | 1.8558e+17 | 2.8296e+17
1.6 | 5760 | 1.9996e+17 | 4.1984e+17
1.65 | 5940 | 2.0078e+17 | 4.49e+17
1.7 | 6120 | 2.0505e+17 | 5.3784e+17
1.75 | 6300 | 1.9506e+17 | 4.2799e+17
1.8 | 6480 | 2.0348e+17 | 3.6273e+17
1.85 | 6660 | 2.1774e+17 | 3.3071e+17
1.9 | 6840 | 2.0404e+17 | 3.2449e+17
1.95 | 7020 | 2.1416e+17 | 2.7653e+17
2 | 7200 | 2.1039e+17 | 2.756e+17
2.05 | 7380 | 2.3425e+17 | 2.8739e+17
2.1 | 7560 | 2.1893e+17 | 3.0648e+17
2.15 | 7740 | 1.874e+17 | 2.9268e+17
2.2 | 7920 | 2.2257e+17 | 2.8561e+17
2.25 | 8100 | 1.8991e+17 | 2.6724e+17
2.3 | 8280 | 2.1843e+17 | 2.6717e+17
2.35 | 8460 | 2.031e+17 | 4.039e+17
2.4 | 8640 | 1.9871e+17 | 9.1759e+17
2.45 | 8820 | 2.0373e+17 | 1.4754e+18
2.5 | 9000 | 2.0442e+17 | 9.0451e+17
2.55 | 9180 | 1.9048e+17 | 6.5478e+17
2.6 | 9360 | 2.009e+17 | 5.2862e+17
2.65 | 9540 | 2.0882e+17 | 4.4364e+17
2.7 | 9720 | 2.0109e+17 | 5.2598e+17
2.75 | 9900 | 2.0543e+17 | 4.3856e+17
2.8 | 10080 | 2.0273e+17 | 3.7288e+17
2.85 | 10260 | 2.1127e+17 | 3.122e+17
2.9 | 10440 | 2.0574e+17 | 3.1141e+17
2.95 | 10620 | 1.9864e+17 | 2.9311e+17
3 | 10800 | 2.1874e+17 | 4.1905e+17
3.05 | 10980 | 2.1874e+17 | 3.3728e+17
3.1 | 11160 | 2.1378e+17 | 3.1348e+17
3.15 | 11340 | 2.129e+17 | 3.0884e+17
3.2 | 11520 | 2.0078e+17 | 2.6588e+17
3.25 | 11700 | 2.0681e+17 | 2.7439e+17
3.3 | 11880 | 2.1139e+17 | 2.4465e+17
3.35 | 12060 | 2.2037e+17 | 2.5394e+17
3.4 | 12240 | 2.1968e+17 | 2.7145e+17
3.45 | 12420 | 1.96e+17 | 2.6116e+17
3.5 | 12600 | 2.151e+17 | 2.5201e+17
3.55 | 12780 | 2.183e+17 | 2.4708e+17
3.6 | 12960 | 2.1372e+17 | 2.4615e+17
3.65 | 13140 | 2.0159e+17 | 2.5859e+17
3.7 | 13320 | 2.1924e+17 | 2.6223e+17
3.75 | 13500 | 2.2998e+17 | 2.6981e+17
3.8 | 13680 | 2.1478e+17 | 2.5559e+17
3.85 | 13860 | 2.2565e+17 | 2.4179e+17
3.9 | 14040 | 2.0367e+17 | 2.7053e+17
3.95 | 14220 | 2.053e+17 | 2.7474e+17
4 | 14400 | 2.3136e+17 | 2.6159e+17
4.05 | 14580 | 2.1321e+17 | 2.7574e+17
4.1 | 14760 |  | 2.6702e+17
4.15 | 14940 |  | 2.588e+17
4.2 | 15120 |  | 2.7696e+17
4.25 | 15300 |  | 2.5666e+17
4.3 | 15480 |  | 2.6238e+17
4.35 | 15660 |  | 2.6617e+17