## 500C_5mm_coated+swapped+dewar_1
Time (min) | Time (h) | Sweep gas flow rate N2 equivalent (std. ml/min) | Sweep gas flow rate Ar equivalent (std. ml/min) | Sweep gas flow rate Q (std. m3/s) | Temp of sweep gas for standard condition (DegC) | Temp of sweep gas for standard condition, T (K) | Pressure of sweep gas for standard condition (kPa-a) | Pressure of sweep gas for standard condition, P (Pa) | mol/s for sweep gas (n) | Measured PPM by GC | Mole fraction of H2 in Ar (C) | Area of layer, A (m2) | Measured permeation flux J (mol/m2-s) | Thickness of Ni membrane, LNi (m) | Avg. 1D Permeability of Ni membrane at 500C established from dry runs ØNi (mol/m.s.Pa^0.5) | Upstream volume total pressure (bar-g) | Upstream volume H2 pressure due to partial Ar displacement through dilution purging Pup(Pa) | Thickness of salt layer at 500C, LFLiBe (m) | Downstream total pressure (bar-g) | Downstream total pressure (Pa) | Downstream H2 pressure Pdown, Ni (Pa) | Pressure at Ni-salt interface (Pa) | 1D Permeability, Ø1D = Jeff.LFLiBe/(Pup - Pinterface) (mol/m.s.Pa) | 1D Permeability, Ø1D = Jeff.LFLiBe/(Pinterface - Pdown) (H2/m.s.Pa)
0 | 0 | 20 | 29.146 | 4.857667e-07 | 21.1 | 294.1 | 101.3 | 101300 | 2.012482e-05 | 7.148515 | 7.148515e-06 | 0.004776287 | 3.012018e-08 | 0.002032 | 4.572434e-11 | 0.31 | 131000 | 0.005139858 | 0.1 | 110000 | 0.7863366 | 4.951977 | 1.181827e-15 | 711696040.8
3 | 0.05 | 20 | 29.146 | 4.857667e-07 | 21.1 | 294.1 | 101.3 | 101300 | 2.012482e-05 | 3.905941 | 3.905941e-06 | 0.004776287 | 1.645763e-08 | 0.002032 | 4.572434e-11 | 0.31 | 131000 | 0.005139858 | 0.1 | 110000 | 0.4296535 | 1.923382 | 6.457339e-16 | 388860937.7
6 | 0.1 | 20 | 29.146 | 4.857667e-07 | 21.1 | 294.1 | 101.3 | 101300 | 2.012482e-05 | 8.806931 | 8.806931e-06 | 0.004776287 | 3.710789e-08 | 0.002032 | 4.572434e-11 | 0.31 | 131000 | 0.005139858 | 0.1 | 110000 | 0.9687624 | 6.934482 | 1.456026e-15 | 876818849.3
9 | 0.15 | 20 | 29.146 | 4.857667e-07 | 21.1 | 294.1 | 101.3 | 101300 | 2.012482e-05 | 2.816832 | 2.816832e-06 | 0.004776287 | 1.186869e-08 | 0.002032 | 4.572434e-11 | 0.31 | 131000 | 0.005139858 | 0.1 | 110000 | 0.3098515 | 1.175251 | 4.656787e-16 | 280431698.3
12 | 0.2 | 20 | 29.146 | 4.857667e-07 | 21.1 | 294.1 | 101.3 | 101300 | 2.012482e-05 | 5.019802 | 5.019802e-06 | 0.004776287 | 2.115087e-08 | 0.002032 | 4.572434e-11 | 0.31 | 131000 | 0.005139858 | 0.1 | 110000 | 0.5521782 | 2.832612 | 8.298843e-16 | 499756308.8
15 | 0.25 | 20 | 29.146 | 4.857667e-07 | 21.1 | 294.1 | 101.3 | 101300 | 2.012482e-05 | 3.955446 | 3.955446e-06 | 0.004776287 | 1.666622e-08 | 0.002032 | 4.572434e-11 | 0.31 | 131000 | 0.005139858 | 0.1 | 110000 | 0.435099 | 1.960759 | 6.539183e-16 | 393789579.0
18 | 0.3 | 20 | 29.146 | 4.857667e-07 | 21.1 | 294.1 | 101.3 | 101300 | 2.012482e-05 | 19.64851 | 1.964851e-05 | 0.004776287 | 8.278878e-08 | 0.002032 | 4.572434e-11 | 0.31 | 131000 | 0.005139858 | 0.1 | 110000 | 2.161337 | 26.51529 | 3.248921e-15 | 1956500446.5
21 | 0.35 | 20 | 29.146 | 4.857667e-07 | 21.1 | 294.1 | 101.3 | 101300 | 2.012482e-05 | 3.856436 | 3.856436e-06 | 0.004776287 | 1.624904e-08 | 0.002032 | 4.572434e-11 | 0.31 | 131000 | 0.005139858 | 0.1 | 110000 | 0.4242079 | 1.886292 | 6.375495e-16 | 383932300.0
24 | 0.4 | 20 | 29.146 | 4.857667e-07 | 21.1 | 294.1 | 101.3 | 101300 | 2.012482e-05 | 2.940594 | 2.940594e-06 | 0.004776287 | 1.239016e-08 | 0.002032 | 4.572434e-11 | 0.31 | 131000 | 0.005139858 | 0.1 | 110000 | 0.3234653 | 1.25297 | 4.861394e-16 | 292753124.1
27 | 0.45 | 20 | 29.146 | 4.857667e-07 | 21.1 | 294.1 | 101.3 | 101300 | 2.012482e-05 | 10.66337 | 1.066337e-05 | 0.004776287 | 4.492996e-08 | 0.002032 | 4.572434e-11 | 0.31 | 131000 | 0.005139858 | 0.1 | 110000 | 1.17297 | 9.484768 | 1.76298e-15 | 1061666426.3
30 | 0.5 | 20 | 29.146 | 4.857667e-07 | 21.1 | 294.1 | 101.3 | 101300 | 2.012482e-05 | 10.0198 | 1.00198e-05 | 0.004776287 | 4.221831e-08 | 0.002032 | 4.572434e-11 | 0.31 | 131000 | 0.005139858 | 0.1 | 110000 | 1.102178 | 8.561698 | 1.656567e-15 | 997584821.1
33 | 0.55 | 20 | 29.146 | 4.857667e-07 | 21.1 | 294.1 | 101.3 | 101300 | 2.012482e-05 | 5.712871 | 5.712871e-06 | 0.004776287 | 2.407111e-08 | 0.002032 | 4.572434e-11 | 0.31 | 131000 | 0.005139858 | 0.1 | 110000 | 0.6284158 | 3.468729 | 9.444685e-16 | 568758955.5
36 | 0.6 | 20 | 29.146 | 4.857667e-07 | 21.1 | 294.1 | 101.3 | 101300 | 2.012482e-05 | 9.945545 | 9.945545e-06 | 0.004776287 | 4.190543e-08 | 0.002032 | 4.572434e-11 | 0.31 | 131000 | 0.005139858 | 0.1 | 110000 | 1.09401 | 8.457836 | 1.644289e-15 | 990190867.8
39 | 0.65 | 20 | 29.146 | 4.857667e-07 | 21.1 | 294.1 | 101.3 | 101300 | 2.012482e-05 | 9.821782 | 9.821782e-06 | 0.004776287 | 4.138396e-08 | 0.002032 | 4.572434e-11 | 0.31 | 131000 | 0.005139858 | 0.1 | 110000 | 1.080396 | 8.285954 | 1.623825e-15 | 977867647.6
42 | 0.7 | 20 | 29.146 | 4.857667e-07 | 21.1 | 294.1 | 101.3 | 101300 | 2.012482e-05 | 12.44554 | 1.244554e-05 | 0.004776287 | 5.243915e-08 | 0.002032 | 4.572434e-11 | 0.31 | 131000 | 0.005139858 | 0.1 | 110000 | 1.36901 | 12.25318 | 2.057672e-15 | 1239129900.4
45 | 0.75 | 20 | 29.146 | 4.857667e-07 | 21.1 | 294.1 | 101.3 | 101300 | 2.012482e-05 | 15.36634 | 1.536634e-05 | 0.004776287 | 6.474587e-08 | 0.002032 | 4.572434e-11 | 0.31 | 131000 | 0.005139858 | 0.1 | 110000 | 1.690297 | 17.45096 | 2.540679e-15 | 1529996755.0
48 | 0.8 | 20 | 29.146 | 4.857667e-07 | 21.1 | 294.1 | 101.3 | 101300 | 2.012482e-05 | 14.52475 | 1.452475e-05 | 0.004776287 | 6.119987e-08 | 0.002032 | 4.572434e-11 | 0.31 | 131000 | 0.005139858 | 0.1 | 110000 | 1.597723 | 15.87023 | 2.401502e-15 | 1446184376.7
51 | 0.85 | 20 | 29.146 | 4.857667e-07 | 21.1 | 294.1 | 101.3 | 101300 | 2.012482e-05 | 21.40594 | 2.140594e-05 | 0.004776287 | 9.019367e-08 | 0.002032 | 4.572434e-11 | 0.31 | 131000 | 0.005139858 | 0.1 | 110000 | 2.354653 | 30.72169 | 3.539629e-15 | 2131564535.4
54 | 0.9 | 20 | 29.146 | 4.857667e-07 | 21.1 | 294.1 | 101.3 | 101300 | 2.012482e-05 | 21.62871 | 2.162871e-05 | 0.004776287 | 9.113232e-08 | 0.002032 | 4.572434e-11 | 0.31 | 131000 | 0.005139858 | 0.1 | 110000 | 2.379158 | 31.27485 | 3.576481e-15 | 2153756889.3
57 | 0.95 | 20 | 29.146 | 4.857667e-07 | 21.1 | 294.1 | 101.3 | 101300 | 2.012482e-05 | 27.69307 | 2.769307e-05 | 0.004776287 | 1.166844e-07 | 0.002032 | 4.572434e-11 | 0.31 | 131000 | 0.005139858 | 0.1 | 110000 | 3.046238 | 48.03638 | 4.579857e-15 | 2757989967.5
60 | 1 | 20 | 29.146 | 4.857667e-07 | 21.1 | 294.1 | 101.3 | 101300 | 2.012482e-05 | 31.97525 | 3.197525e-05 | 0.004776287 | 1.347273e-07 | 0.002032 | 4.572434e-11 | 0.31 | 131000 | 0.005139858 | 0.1 | 110000 | 3.517277 | 61.82287 | 5.288597e-15 | 3184793139.6
63 | 1.05 | 20 | 29.146 | 4.857667e-07 | 21.1 | 294.1 | 101.3 | 101300 | 2.012482e-05 | 47.02475 | 4.702475e-05 | 0.004776287 | 1.981382e-07 | 0.002032 | 4.572434e-11 | 0.31 | 131000 | 0.005139858 | 0.1 | 110000 | 5.172723 | 122.7591 | 7.781355e-15 | 4685932105.0
66 | 1.1 | 20 | 29.146 | 4.857667e-07 | 21.1 | 294.1 | 101.3 | 101300 | 2.012482e-05 | 53.4604 | 5.34604e-05 | 0.004776287 | 2.252547e-07 | 0.002032 | 4.572434e-11 | 0.31 | 131000 | 0.005139858 | 0.1 | 110000 | 5.880644 | 154.6385 | 8.84844e-15 | 5328530364.0
69 | 1.15 | 20 | 29.146 | 4.857667e-07 | 21.1 | 294.1 | 101.3 | 101300 | 2.012482e-05 | 48.31188 | 4.831188e-05 | 0.004776287 | 2.035615e-07 | 0.002032 | 4.572434e-11 | 0.31 | 131000 | 0.005139858 | 0.1 | 110000 | 5.314307 | 128.8588 | 7.994714e-15 | 4814416551.1
72 | 1.2 | 20 | 29.146 | 4.857667e-07 | 21.1 | 294.1 | 101.3 | 101300 | 2.012482e-05 | 62.56931 | 6.256931e-05 | 0.004776287 | 2.63635e-07 | 0.002032 | 4.572434e-11 | 0.31 | 131000 | 0.005139858 | 0.1 | 110000 | 6.882624 | 205.6205 | 1.036013e-14 | 6238869005.6
75 | 1.25 | 20 | 29.146 | 4.857667e-07 | 21.1 | 294.1 | 101.3 | 101300 | 2.012482e-05 | 76.92574 | 7.692574e-05 | 0.004776287 | 3.241257e-07 | 0.002032 | 4.572434e-11 | 0.31 | 131000 | 0.005139858 | 0.1 | 110000 | 8.461832 | 299.7448 | 1.274642e-14 | 7675892188.0
78 | 1.3 | 20 | 29.146 | 4.857667e-07 | 21.1 | 294.1 | 101.3 | 101300 | 2.012482e-05 | 71.23267 | 7.123267e-05 | 0.004776287 | 3.00138e-07 | 0.002032 | 4.572434e-11 | 0.31 | 131000 | 0.005139858 | 0.1 | 110000 | 7.835594 | 260.4161 | 1.179954e-14 | 7105681697.5
81 | 1.35 | 20 | 29.146 | 4.857667e-07 | 21.1 | 294.1 | 101.3 | 101300 | 2.012482e-05 | 78.0396 | 7.80396e-05 | 0.004776287 | 3.288189e-07 | 0.002032 | 4.572434e-11 | 0.31 | 131000 | 0.005139858 | 0.1 | 110000 | 8.584356 | 307.7461 | 1.293177e-14 | 7787513514.8
84 | 1.4 | 20 | 29.146 | 4.857667e-07 | 21.1 | 294.1 | 101.3 | 101300 | 2.012482e-05 | 79.20297 | 7.920297e-05 | 0.004776287 | 3.337207e-07 | 0.002032 | 4.572434e-11 | 0.31 | 131000 | 0.005139858 | 0.1 | 110000 | 8.712327 | 316.2098 | 1.31254e-14 | 7904116845.3
87 | 1.45 | 20 | 29.146 | 4.857667e-07 | 21.1 | 294.1 | 101.3 | 101300 | 2.012482e-05 | 91.23267 | 9.123267e-05 | 0.004776287 | 3.844078e-07 | 0.002032 | 4.572434e-11 | 0.31 | 131000 | 0.005139858 | 0.1 | 110000 | 10.03559 | 410.1057 | 1.512982e-14 | 9111175974.2
90 | 1.5 | 20 | 29.146 | 4.857667e-07 | 21.1 | 294.1 | 101.3 | 101300 | 2.012482e-05 | 87.9901 | 8.79901e-05 | 0.004776287 | 3.707452e-07 | 0.002032 | 4.572434e-11 | 0.31 | 131000 | 0.005139858 | 0.1 | 110000 | 9.678911 | 383.6543 | 1.458912e-14 | 8785568749.4
93 | 1.55 | 20 | 29.146 | 4.857667e-07 | 21.1 | 294.1 | 101.3 | 101300 | 2.012482e-05 | 100.3168 | 0.0001003168 | 0.004776287 | 4.226837e-07 | 0.002032 | 4.572434e-11 | 0.31 | 131000 | 0.005139858 | 0.1 | 110000 | 11.03485 | 488.6768 | 1.664633e-14 | 10024419181.6
96 | 1.6 | 20 | 29.146 | 4.857667e-07 | 21.1 | 294.1 | 101.3 | 101300 | 2.012482e-05 | 106.0842 | 0.0001060842 | 0.004776287 | 4.469843e-07 | 0.002032 | 4.572434e-11 | 0.31 | 131000 | 0.005139858 | 0.1 | 110000 | 11.66926 | 541.9636 | 1.761054e-14 | 10605064211.6
99 | 1.65 | 20 | 29.146 | 4.857667e-07 | 21.1 | 294.1 | 101.3 | 101300 | 2.012482e-05 | 107.5198 | 0.0001075198 | 0.004776287 | 4.530334e-07 | 0.002032 | 4.572434e-11 | 0.31 | 131000 | 0.005139858 | 0.1 | 110000 | 11.82718 | 555.6378 | 1.785073e-14 | 10749709960.5
102 | 1.7 | 20 | 29.146 | 4.857667e-07 | 21.1 | 294.1 | 101.3 | 101300 | 2.012482e-05 | 110.0693 | 0.0001100693 | 0.004776287 | 4.637757e-07 | 0.002032 | 4.572434e-11 | 0.31 | 131000 | 0.005139858 | 0.1 | 110000 | 12.10762 | 580.3231 | 1.827747e-14 | 11006689528.8
105 | 1.75 | 20 | 29.146 | 4.857667e-07 | 21.1 | 294.1 | 101.3 | 101300 | 2.012482e-05 | 113.5842 | 0.0001135842 | 0.004776287 | 4.785855e-07 | 0.002032 | 4.572434e-11 | 0.31 | 131000 | 0.005139858 | 0.1 | 110000 | 12.49426 | 615.197 | 1.886617e-14 | 11361204942.0
108 | 1.8 | 20 | 29.146 | 4.857667e-07 | 21.1 | 294.1 | 101.3 | 101300 | 2.012482e-05 | 110.0941 | 0.0001100941 | 0.004776287 | 4.6388e-07 | 0.002032 | 4.572434e-11 | 0.31 | 131000 | 0.005139858 | 0.1 | 110000 | 12.11035 | 580.5652 | 1.828161e-14 | 11009185165.4
111 | 1.85 | 20 | 29.146 | 4.857667e-07 | 21.1 | 294.1 | 101.3 | 101300 | 2.012482e-05 | 125.2673 | 0.0001252673 | 0.004776287 | 5.278123e-07 | 0.002032 | 4.572434e-11 | 0.31 | 131000 | 0.005139858 | 0.1 | 110000 | 13.77941 | 738.1089 | 2.082636e-14 | 12541631475.1
114 | 1.9 | 20 | 29.146 | 4.857667e-07 | 21.1 | 294.1 | 101.3 | 101300 | 2.012482e-05 | 128.6832 | 0.0001286832 | 0.004776287 | 5.42205e-07 | 0.002032 | 4.572434e-11 | 0.31 | 131000 | 0.005139858 | 0.1 | 110000 | 14.15515 | 776.0705 | 2.140049e-14 | 12887377601.8
117 | 1.95 | 20 | 29.146 | 4.857667e-07 | 21.1 | 294.1 | 101.3 | 101300 | 2.012482e-05 | 128.0644 | 0.0001280644 | 0.004776287 | 5.395976e-07 | 0.002032 | 4.572434e-11 | 0.31 | 131000 | 0.005139858 | 0.1 | 110000 | 14.08708 | 769.1256 | 2.129645e-14 | 12824720804.0
120 | 2 | 20 | 29.146 | 4.857667e-07 | 21.1 | 294.1 | 101.3 | 101300 | 2.012482e-05 | 132.198 | 0.000132198 | 0.004776287 | 5.570147e-07 | 0.002032 | 4.572434e-11 | 0.31 | 131000 | 0.005139858 | 0.1 | 110000 | 14.54178 | 816.0865 | 2.199178e-14 | 13243452906.5
123 | 2.05 | 20 | 29.146 | 4.857667e-07 | 21.1 | 294.1 | 101.3 | 101300 | 2.012482e-05 | 129.3762 | 0.0001293762 | 0.004776287 | 5.451252e-07 | 0.002032 | 4.572434e-11 | 0.31 | 131000 | 0.005139858 | 0.1 | 110000 | 14.23139 | 783.8844 | 2.151705e-14 | 12957564693.7
126 | 2.1 | 20 | 29.146 | 4.857667e-07 | 21.1 | 294.1 | 101.3 | 101300 | 2.012482e-05 | 133.5842 | 0.0001335842 | 0.004776287 | 5.628552e-07 | 0.002032 | 4.572434e-11 | 0.31 | 131000 | 0.005139858 | 0.1 | 110000 | 14.69426 | 832.1333 | 2.222512e-14 | 13383964491.9
129 | 2.15 | 20 | 29.146 | 4.857667e-07 | 21.1 | 294.1 | 101.3 | 101300 | 2.012482e-05 | 137.8168 | 0.0001378168 | 0.004776287 | 5.806895e-07 | 0.002032 | 4.572434e-11 | 0.31 | 131000 | 0.005139858 | 0.1 | 110000 | 15.15985 | 882.0625 | 2.293813e-14 | 13813339804.8
132 | 2.2 | 20 | 29.146 | 4.857667e-07 | 21.1 | 294.1 | 101.3 | 101300 | 2.012482e-05 | 141.5297 | 0.0001415297 | 0.004776287 | 5.963337e-07 | 0.002032 | 4.572434e-11 | 0.31 | 131000 | 0.005139858 | 0.1 | 110000 | 15.56827 | 927.0116 | 2.356423e-14 | 14190381833.6
135 | 2.25 | 20 | 29.146 | 4.857667e-07 | 21.1 | 294.1 | 101.3 | 101300 | 2.012482e-05 | 143.0149 | 0.0001430149 | 0.004776287 | 6.025913e-07 | 0.002032 | 4.572434e-11 | 0.31 | 131000 | 0.005139858 | 0.1 | 110000 | 15.73163 | 945.2922 | 2.381485e-14 | 14341304808.7
138 | 2.3 | 20 | 29.146 | 4.857667e-07 | 21.1 | 294.1 | 101.3 | 101300 | 2.012482e-05 | 144.5743 | 0.0001445743 | 0.004776287 | 6.091619e-07 | 0.002032 | 4.572434e-11 | 0.31 | 131000 | 0.005139858 | 0.1 | 110000 | 15.90317 | 964.6718 | 2.407811e-14 | 14499840225.8
141 | 2.35 | 20 | 29.146 | 4.857667e-07 | 21.1 | 294.1 | 101.3 | 101300 | 2.012482e-05 | 144.7228 | 0.0001447228 | 0.004776287 | 6.097876e-07 | 0.002032 | 4.572434e-11 | 0.31 | 131000 | 0.005139858 | 0.1 | 110000 | 15.9195 | 966.5274 | 2.410319e-14 | 14514942404.1
144 | 2.4 | 20 | 29.146 | 4.857667e-07 | 21.1 | 294.1 | 101.3 | 101300 | 2.012482e-05 | 154.4257 | 0.0001544257 | 0.004776287 | 6.50671e-07 | 0.002032 | 4.572434e-11 | 0.31 | 131000 | 0.005139858 | 0.1 | 110000 | 16.98683 | 1091.475 | 2.574393e-14 | 15502996518.3
147 | 2.45 | 20 | 29.146 | 4.857667e-07 | 21.1 | 294.1 | 101.3 | 101300 | 2.012482e-05 | 149.0545 | 0.0001490545 | 0.004776287 | 6.280391e-07 | 0.002032 | 4.572434e-11 | 0.31 | 131000 | 0.005139858 | 0.1 | 110000 | 16.39599 | 1021.403 | 2.48351e-14 | 14955699194.9
150 | 2.5 | 20 | 29.146 | 4.857667e-07 | 21.1 | 294.1 | 101.3 | 101300 | 2.012482e-05 | 150.8366 | 0.0001508366 | 0.004776287 | 6.355483e-07 | 0.002032 | 4.572434e-11 | 0.31 | 131000 | 0.005139858 | 0.1 | 110000 | 16.59203 | 1044.404 | 2.513649e-14 | 15137196564.1
153 | 2.55 | 20 | 29.146 | 4.857667e-07 | 21.1 | 294.1 | 101.3 | 101300 | 2.012482e-05 | 155.3416 | 0.0001553416 | 0.004776287 | 6.545299e-07 | 0.002032 | 4.572434e-11 | 0.31 | 131000 | 0.005139858 | 0.1 | 110000 | 17.08757 | 1103.646 | 2.589904e-14 | 15596400262.0
156 | 2.6 | 20 | 29.146 | 4.857667e-07 | 21.1 | 294.1 | 101.3 | 101300 | 2.012482e-05 | 155.1683 | 0.0001551683 | 0.004776287 | 6.537998e-07 | 0.002032 | 4.572434e-11 | 0.31 | 131000 | 0.005139858 | 0.1 | 110000 | 17.06851 | 1101.338 | 2.586969e-14 | 15578727342.2
159 | 2.65 | 20 | 29.146 | 4.857667e-07 | 21.1 | 294.1 | 101.3 | 101300 | 2.012482e-05 | 149.4505 | 0.0001494505 | 0.004776287 | 6.297078e-07 | 0.002032 | 4.572434e-11 | 0.31 | 131000 | 0.005139858 | 0.1 | 110000 | 16.43955 | 1026.493 | 2.490207e-14 | 14996023930.3
162 | 2.7 | 20 | 29.146 | 4.857667e-07 | 21.1 | 294.1 | 101.3 | 101300 | 2.012482e-05 | 154.896 | 0.000154896 | 0.004776287 | 6.526526e-07 | 0.002032 | 4.572434e-11 | 0.31 | 131000 | 0.005139858 | 0.1 | 110000 | 17.03856 | 1097.716 | 2.582358e-14 | 15550957443.2
165 | 2.75 | 20 | 29.146 | 4.857667e-07 | 21.1 | 294.1 | 101.3 | 101300 | 2.012482e-05 | 165.3416 | 0.0001653416 | 0.004776287 | 6.966647e-07 | 0.002032 | 4.572434e-11 | 0.31 | 131000 | 0.005139858 | 0.1 | 110000 | 18.18757 | 1240.774 | 2.75954e-14 | 16617950204.1
168 | 2.8 | 20 | 29.146 | 4.857667e-07 | 21.1 | 294.1 | 101.3 | 101300 | 2.012482e-05 | 166.4554 | 0.0001664554 | 0.004776287 | 7.01358e-07 | 0.002032 | 4.572434e-11 | 0.31 | 131000 | 0.005139858 | 0.1 | 110000 | 18.3101 | 1256.528 | 2.778468e-14 | 16731932176.3
171 | 2.85 | 20 | 29.146 | 4.857667e-07 | 21.1 | 294.1 | 101.3 | 101300 | 2.012482e-05 | 167.6188 | 0.0001676188 | 0.004776287 | 7.062598e-07 | 0.002032 | 4.572434e-11 | 0.31 | 131000 | 0.005139858 | 0.1 | 110000 | 18.43807 | 1273.084 | 2.798244e-14 | 16851022878.0
174 | 2.9 | 20 | 29.146 | 4.857667e-07 | 21.1 | 294.1 | 101.3 | 101300 | 2.012482e-05 | 160.6386 | 0.0001606386 | 0.004776287 | 6.768488e-07 | 0.002032 | 4.572434e-11 | 0.31 | 131000 | 0.005139858 | 0.1 | 110000 | 17.67025 | 1175.318 | 2.679696e-14 | 16137129537.3
177 | 2.95 | 20 | 29.146 | 4.857667e-07 | 21.1 | 294.1 | 101.3 | 101300 | 2.012482e-05 | 163.4356 | 0.0001634356 | 0.004776287 | 6.886341e-07 | 0.002032 | 4.572434e-11 | 0.31 | 131000 | 0.005139858 | 0.1 | 110000 | 17.97792 | 1214.041 | 2.727168e-14 | 16423006742.4
180 | 3 | 20 | 29.146 | 4.857667e-07 | 21.1 | 294.1 | 101.3 | 101300 | 2.012482e-05 | 155.6634 | 0.0001556634 | 0.004776287 | 6.558857e-07 | 0.002032 | 4.572434e-11 | 0.31 | 131000 | 0.005139858 | 0.1 | 110000 | 17.12297 | 1107.938 | 2.595354e-14 | 15629223808.4
183 | 3.05 | 20 | 29.146 | 4.857667e-07 | 21.1 | 294.1 | 101.3 | 101300 | 2.012482e-05 | 156.3812 | 0.0001563812 | 0.004776287 | 6.589102e-07 | 0.002032 | 4.572434e-11 | 0.31 | 131000 | 0.005139858 | 0.1 | 110000 | 17.20193 | 1117.541 | 2.607515e-14 | 15702456882.7
186 | 3.1 | 20 | 29.146 | 4.857667e-07 | 21.1 | 294.1 | 101.3 | 101300 | 2.012482e-05 | 153.1634 | 0.0001531634 | 0.004776287 | 6.45352e-07 | 0.002032 | 4.572434e-11 | 0.31 | 131000 | 0.005139858 | 0.1 | 110000 | 16.84797 | 1074.805 | 2.553021e-14 | 15374292131.0
189 | 3.15 | 20 | 29.146 | 4.857667e-07 | 21.1 | 294.1 | 101.3 | 101300 | 2.012482e-05 | 153.9802 | 0.0001539802 | 0.004776287 | 6.487937e-07 | 0.002032 | 4.572434e-11 | 0.31 | 131000 | 0.005139858 | 0.1 | 110000 | 16.93782 | 1085.577 | 2.566849e-14 | 15457565988.1
192 | 3.2 | 20 | 29.146 | 4.857667e-07 | 21.1 | 294.1 | 101.3 | 101300 | 2.012482e-05 | 153.0149 | 0.0001530149 | 0.004776287 | 6.447262e-07 | 0.002032 | 4.572434e-11 | 0.31 | 131000 | 0.005139858 | 0.1 | 110000 | 16.83163 | 1072.852 | 2.550507e-14 | 15359153571.3
195 | 3.25 | 20 | 29.146 | 4.857667e-07 | 21.1 | 294.1 | 101.3 | 101300 | 2.012482e-05 | 156.2822 | 0.0001562822 | 0.004776287 | 6.58493e-07 | 0.002032 | 4.572434e-11 | 0.31 | 131000 | 0.005139858 | 0.1 | 110000 | 17.19104 | 1116.214 | 2.605838e-14 | 15692354838.1
198 | 3.3 | 20 | 29.146 | 4.857667e-07 | 21.1 | 294.1 | 101.3 | 101300 | 2.012482e-05 | 155.1931 | 0.0001551931 | 0.004776287 | 6.539041e-07 | 0.002032 | 4.572434e-11 | 0.31 | 131000 | 0.005139858 | 0.1 | 110000 | 17.07124 | 1101.668 | 2.587388e-14 | 15581251989.5
201 | 3.35 | 20 | 29.146 | 4.857667e-07 | 21.1 | 294.1 | 101.3 | 101300 | 2.012482e-05 | 162.495 | 0.000162495 | 0.004776287 | 6.846709e-07 | 0.002032 | 4.572434e-11 | 0.31 | 131000 | 0.005139858 | 0.1 | 110000 | 17.87446 | 1200.951 | 2.7112e-14 | 16326843505.3
204 | 3.4 | 20 | 29.146 | 4.857667e-07 | 21.1 | 294.1 | 101.3 | 101300 | 2.012482e-05 | 160.7376 | 0.0001607376 | 0.004776287 | 6.77266e-07 | 0.002032 | 4.572434e-11 | 0.31 | 131000 | 0.005139858 | 0.1 | 110000 | 17.68114 | 1176.678 | 2.681376e-14 | 16147244886.1
207 | 3.45 | 20 | 29.146 | 4.857667e-07 | 21.1 | 294.1 | 101.3 | 101300 | 2.012482e-05 | 165.4406 | 0.0001654406 | 0.004776287 | 6.970819e-07 | 0.002032 | 4.572434e-11 | 0.31 | 131000 | 0.005139858 | 0.1 | 110000 | 18.19847 | 1242.171 | 2.761222e-14 | 16628080316.2
210 | 3.5 | 20 | 29.146 | 4.857667e-07 | 21.1 | 294.1 | 101.3 | 101300 | 2.012482e-05 | 161.9257 | 0.0001619257 | 0.004776287 | 6.822721e-07 | 0.002032 | 4.572434e-11 | 0.31 | 131000 | 0.005139858 | 0.1 | 110000 | 17.81183 | 1193.062 | 2.701537e-14 | 16268653033.1
213 | 3.55 | 20 | 29.146 | 4.857667e-07 | 21.1 | 294.1 | 101.3 | 101300 | 2.012482e-05 | 160.2921 | 0.0001602921 | 0.004776287 | 6.753887e-07 | 0.002032 | 4.572434e-11 | 0.31 | 131000 | 0.005139858 | 0.1 | 110000 | 17.63213 | 1170.563 | 2.673817e-14 | 16101728227.4
216 | 3.6 | 20 | 29.146 | 4.857667e-07 | 21.1 | 294.1 | 101.3 | 101300 | 2.012482e-05 | 166.0594 | 0.0001660594 | 0.004776287 | 6.996893e-07 | 0.002032 | 4.572434e-11 | 0.31 | 131000 | 0.005139858 | 0.1 | 110000 | 18.26653 | 1250.915 | 2.771737e-14 | 16691400667.3
219 | 3.65 | 20 | 29.146 | 4.857667e-07 | 21.1 | 294.1 | 101.3 | 101300 | 2.012482e-05 | 160.7871 | 0.0001607871 | 0.004776287 | 6.774746e-07 | 0.002032 | 4.572434e-11 | 0.31 | 131000 | 0.005139858 | 0.1 | 110000 | 17.68658 | 1177.359 | 2.682216e-14 | 16152302675.5
222 | 3.7 | 20 | 29.146 | 4.857667e-07 | 21.1 | 294.1 | 101.3 | 101300 | 2.012482e-05 | 155.6634 | 0.0001556634 | 0.004776287 | 6.558857e-07 | 0.002032 | 4.572434e-11 | 0.31 | 131000 | 0.005139858 | 0.1 | 110000 | 17.12297 | 1107.938 | 2.595354e-14 | 15629223808.4
225 | 3.75 | 20 | 29.146 | 4.857667e-07 | 21.1 | 294.1 | 101.3 | 101300 | 2.012482e-05 | 164.7723 | 0.0001647723 | 0.004776287 | 6.94266e-07 | 0.002032 | 4.572434e-11 | 0.31 | 131000 | 0.005139858 | 0.1 | 110000 | 18.12495 | 1232.76 | 2.749869e-14 | 16559708168.8
228 | 3.8 | 20 | 29.146 | 4.857667e-07 | 21.1 | 294.1 | 101.3 | 101300 | 2.012482e-05 | 156.6287 | 0.0001566287 | 0.004776287 | 6.599532e-07 | 0.002032 | 4.572434e-11 | 0.31 | 131000 | 0.005139858 | 0.1 | 110000 | 17.22916 | 1120.861 | 2.611709e-14 | 15727713300.4
231 | 3.85 | 20 | 29.146 | 4.857667e-07 | 21.1 | 294.1 | 101.3 | 101300 | 2.012482e-05 | 159.1287 | 0.0001591287 | 0.004776287 | 6.704869e-07 | 0.002032 | 4.572434e-11 | 0.31 | 131000 | 0.005139858 | 0.1 | 110000 | 17.50416 | 1154.666 | 2.654086e-14 | 15982908314.7
234 | 3.9 | 20 | 29.146 | 4.857667e-07 | 21.1 | 294.1 | 101.3 | 101300 | 2.012482e-05 | 152.5941 | 0.0001525941 | 0.004776287 | 6.429532e-07 | 0.002032 | 4.572434e-11 | 0.31 | 131000 | 0.005139858 | 0.1 | 110000 | 16.78535 | 1067.327 | 2.543385e-14 | 15316264553.2
237 | 3.95 | 20 | 29.146 | 4.857667e-07 | 21.1 | 294.1 | 101.3 | 101300 | 2.012482e-05 | 166.0842 | 0.0001660842 | 0.004776287 | 6.997936e-07 | 0.002032 | 4.572434e-11 | 0.31 | 131000 | 0.005139858 | 0.1 | 110000 | 18.26926 | 1251.266 | 2.772158e-14 | 16693933738.2
240 | 4 | 20 | 29.146 | 4.857667e-07 | 21.1 | 294.1 | 101.3 | 101300 | 2.012482e-05 | 163.6089 | 0.0001636089 | 0.004776287 | 6.893641e-07 | 0.002032 | 4.572434e-11 | 0.31 | 131000 | 0.005139858 | 0.1 | 110000 | 17.99698 | 1216.46 | 2.73011e-14 | 16440724085.0
243 | 4.05 | 20 | 29.146 | 4.857667e-07 | 21.1 | 294.1 | 101.3 | 101300 | 2.012482e-05 | 168.4604 | 0.0001684604 | 0.004776287 | 7.098058e-07 | 0.002032 | 4.572434e-11 | 0.31 | 131000 | 0.005139858 | 0.1 | 110000 | 18.53064 | 1285.126 | 2.812554e-14 | 16937201066.2
246 | 4.1 | 20 | 29.146 | 4.857667e-07 | 21.1 | 294.1 | 101.3 | 101300 | 2.012482e-05 | 162.2228 | 0.0001622228 | 0.004776287 | 6.835237e-07 | 0.002032 | 4.572434e-11 | 0.31 | 131000 | 0.005139858 | 0.1 | 110000 | 17.8445 | 1197.175 | 2.706578e-14 | 16299012003.8
249 | 4.15 | 20 | 29.146 | 4.857667e-07 | 21.1 | 294.1 | 101.3 | 101300 | 2.012482e-05 | 163.6584 | 0.0001636584 | 0.004776287 | 6.895727e-07 | 0.002032 | 4.572434e-11 | 0.31 | 131000 | 0.005139858 | 0.1 | 110000 | 18.00243 | 1217.151 | 2.730951e-14 | 16445786358.2
252 | 4.2 | 20 | 29.146 | 4.857667e-07 | 21.1 | 294.1 | 101.3 | 101300 | 2.012482e-05 | 157.6683 | 0.0001576683 | 0.004776287 | 6.643335e-07 | 0.002032 | 4.572434e-11 | 0.31 | 131000 | 0.005139858 | 0.1 | 110000 | 17.34351 | 1134.86 | 2.629328e-14 | 15833810685.8
255 | 4.25 | 20 | 29.146 | 4.857667e-07 | 21.1 | 294.1 | 101.3 | 101300 | 2.012482e-05 | 164.104 | 0.000164104 | 0.004776287 | 6.9145e-07 | 0.002032 | 4.572434e-11 | 0.31 | 131000 | 0.005139858 | 0.1 | 110000 | 18.05144 | 1223.383 | 2.738517e-14 | 16491350329.8
[23 empty] | 2.67959e-14 | 16136491305.5

## 550C_5mm_coated+swapped+dewar_1
Time (min) | Time (h) | Sweep gas flow rate N2 equivalent (std. ml/min) | Sweep gas flow rate Ar equivalent (std. ml/min) | Sweep gas flow rate Q (std. m3/s) | Temp of sweep gas for standard condition (DegC) | Temp of sweep gas for standard condition, T (K) | Pressure of sweep gas for standard condition (kPa-a) | Pressure of sweep gas for standard condition, P (Pa) | mol/s for sweep gas (n) | Measured PPM by GC | Mole fraction of H2 in Ar (C) | Area of layer, A (m2) | Measured permeation flux J (mol/m2-s) | Thickness of Ni membrane, LNi (m) | Avg. 1D Permeability of Ni membrane at 550C established from dry runs ØNi (mol/m.s.Pa^0.5) | Upstream volume total pressure (bar-g) | Upstream volume H2 pressure due to partial Ar displacement through dilution purging Pup(Pa) | Thickness of salt layer at 550C, LFLiBe (m) | Downstream total pressure (bar-g) | Downstream total pressure (Pa) | Downstream H2 pressure Pdown, Ni (Pa) | Pressure at Ni-salt interface (Pa) | 1D Permeability, Ø1D = Jeff.LFLiBe/(Pup - Pinterface) (mol/m.s.Pa) | 1D Permeability, Ø1D = Jeff.LFLiBe/(Pinterface - Pdown) (H2/m.s.Pa)
0 | 0 | 20 | 29.146 | 4.857667e-07 | 21.1 | 294.1 | 101.3 | 101300 | 2.012482e-05 | 32.09901 | 3.209901e-05 | 0.004776287 | 1.352488e-07 | 0.002032 | 7.084048e-11 | 0.31 | 131000 | 0.005194021 | 0.08 | 108000 | 3.466693 | 32.96372 | 5.363831e-15 | 3230098873.4
3 | 0.05 | 20 | 29.146 | 4.857667e-07 | 21.1 | 294.1 | 101.3 | 101300 | 2.012482e-05 | 25.86139 | 2.586139e-05 | 0.004776287 | 1.089666e-07 | 0.002032 | 7.084048e-11 | 0.31 | 131000 | 0.005194021 | 0.08 | 108000 | 2.79303 | 23.0098 | 4.321179e-15 | 2602213777.0
6 | 0.1 | 20 | 29.146 | 4.857667e-07 | 21.1 | 294.1 | 101.3 | 101300 | 2.012482e-05 | 26.30693 | 2.630693e-05 | 0.004776287 | 1.108439e-07 | 0.002032 | 7.084048e-11 | 0.31 | 131000 | 0.005194021 | 0.08 | 108000 | 2.841149 | 23.66858 | 4.395647e-15 | 2647058492.2
9 | 0.15 | 20 | 29.146 | 4.857667e-07 | 21.1 | 294.1 | 101.3 | 101300 | 2.012482e-05 | 30.71287 | 3.071287e-05 | 0.004776287 | 1.294083e-07 | 0.002032 | 7.084048e-11 | 0.31 | 131000 | 0.005194021 | 0.08 | 108000 | 3.31699 | 30.61663 | 5.132111e-15 | 3090557415.8
12 | 0.2 | 20 | 29.146 | 4.857667e-07 | 21.1 | 294.1 | 101.3 | 101300 | 2.012482e-05 | 28.21287 | 2.821287e-05 | 0.004776287 | 1.188746e-07 | 0.002032 | 7.084048e-11 | 0.31 | 131000 | 0.005194021 | 0.08 | 108000 | 3.04699 | 26.57796 | 4.714217e-15 | 2838901289.2
15 | 0.25 | 20 | 29.146 | 4.857667e-07 | 21.1 | 294.1 | 101.3 | 101300 | 2.012482e-05 | 25.61386 | 2.561386e-05 | 0.004776287 | 1.079237e-07 | 0.002032 | 7.084048e-11 | 0.31 | 131000 | 0.005194021 | 0.08 | 108000 | 2.766297 | 22.64732 | 4.279808e-15 | 2577300310.3
18 | 0.3 | 20 | 29.146 | 4.857667e-07 | 21.1 | 294.1 | 101.3 | 101300 | 2.012482e-05 | 34.69802 | 3.469802e-05 | 0.004776287 | 1.461997e-07 | 0.002032 | 7.084048e-11 | 0.31 | 131000 | 0.005194021 | 0.08 | 108000 | 3.747386 | 37.56994 | 5.798336e-15 | 3491758064.6
21 | 0.35 | 20 | 29.146 | 4.857667e-07 | 21.1 | 294.1 | 101.3 | 101300 | 2.012482e-05 | 31.57921 | 3.157921e-05 | 0.004776287 | 1.330586e-07 | 0.002032 | 7.084048e-11 | 0.31 | 131000 | 0.005194021 | 0.08 | 108000 | 3.410554 | 32.07459 | 5.276935e-15 | 3177770023.0
24 | 0.4 | 20 | 29.146 | 4.857667e-07 | 21.1 | 294.1 | 101.3 | 101300 | 2.012482e-05 | 43.18812 | 4.318812e-05 | 0.004776287 | 1.819726e-07 | 0.002032 | 7.084048e-11 | 0.31 | 131000 | 0.005194021 | 0.08 | 108000 | 4.664317 | 54.45606 | 7.218035e-15 | 4346700756.9
27 | 0.45 | 20 | 29.146 | 4.857667e-07 | 21.1 | 294.1 | 101.3 | 101300 | 2.012482e-05 | 48.36139 | 4.836139e-05 | 0.004776287 | 2.037701e-07 | 0.002032 | 7.084048e-11 | 0.31 | 131000 | 0.005194021 | 0.08 | 108000 | 5.22303 | 66.10292 | 8.083363e-15 | 4867801107.6
30 | 0.5 | 20 | 29.146 | 4.857667e-07 | 21.1 | 294.1 | 101.3 | 101300 | 2.012482e-05 | 64.67327 | 6.467327e-05 | 0.004776287 | 2.725e-07 | 0.002032 | 7.084048e-11 | 0.31 | 131000 | 0.005194021 | 0.08 | 108000 | 6.984713 | 109.3969 | 1.081339e-14 | 6511821881.2
33 | 0.55 | 20 | 29.146 | 4.857667e-07 | 21.1 | 294.1 | 101.3 | 101300 | 2.012482e-05 | 90.06931 | 9.006931e-05 | 0.004776287 | 3.795059e-07 | 0.002032 | 7.084048e-11 | 0.31 | 131000 | 0.005194021 | 0.08 | 108000 | 9.727485 | 196.1317 | 1.50696e-14 | 9074911793.8
36 | 0.6 | 20 | 29.146 | 4.857667e-07 | 21.1 | 294.1 | 101.3 | 101300 | 2.012482e-05 | 103.4604 | 0.0001034604 | 0.004776287 | 4.359291e-07 | 0.002032 | 7.084048e-11 | 0.31 | 131000 | 0.005194021 | 0.08 | 108000 | 11.17372 | 251.1266 | 1.731736e-14 | 10428512364.1
39 | 0.65 | 20 | 29.146 | 4.857667e-07 | 21.1 | 294.1 | 101.3 | 101300 | 2.012482e-05 | 119.5 | 0.0001195 | 0.004776287 | 5.035118e-07 | 0.002032 | 7.084048e-11 | 0.31 | 131000 | 0.005194021 | 0.08 | 108000 | 12.906 | 325.2723 | 2.001344e-14 | 12052093182.6
42 | 0.7 | 20 | 29.146 | 4.857667e-07 | 21.1 | 294.1 | 101.3 | 101300 | 2.012482e-05 | 140.1436 | 0.0001401436 | 0.004776287 | 5.904932e-07 | 0.002032 | 7.084048e-11 | 0.31 | 131000 | 0.005194021 | 0.08 | 108000 | 15.1355 | 433.8156 | 2.349026e-14 | 14145836227.3
45 | 0.75 | 20 | 29.146 | 4.857667e-07 | 21.1 | 294.1 | 101.3 | 101300 | 2.012482e-05 | 154.9208 | 0.0001549208 | 0.004776287 | 6.527569e-07 | 0.002032 | 7.084048e-11 | 0.31 | 131000 | 0.005194021 | 0.08 | 108000 | 16.73145 | 520.4875 | 2.598441e-14 | 15647809942.1
48 | 0.8 | 20 | 29.146 | 4.857667e-07 | 21.1 | 294.1 | 101.3 | 101300 | 2.012482e-05 | 168.2376 | 0.0001682376 | 0.004776287 | 7.088672e-07 | 0.002032 | 7.084048e-11 | 0.31 | 131000 | 0.005194021 | 0.08 | 108000 | 18.16966 | 604.9559 | 2.823628e-14 | 17003887360.6
51 | 0.85 | 20 | 29.146 | 4.857667e-07 | 21.1 | 294.1 | 101.3 | 101300 | 2.012482e-05 | 202.7673 | 0.0002027673 | 0.004776287 | 8.543577e-07 | 0.002032 | 7.084048e-11 | 0.31 | 131000 | 0.005194021 | 0.08 | 108000 | 21.89887 | 851.8318 | 3.409615e-14 | 20532701572.9
54 | 0.9 | 20 | 29.146 | 4.857667e-07 | 21.1 | 294.1 | 101.3 | 101300 | 2.012482e-05 | 203.5099 | 0.0002035099 | 0.004776287 | 8.574865e-07 | 0.002032 | 7.084048e-11 | 0.31 | 131000 | 0.005194021 | 0.08 | 108000 | 21.97907 | 857.58 | 3.422253e-14 | 20608806624.8
57 | 0.95 | 20 | 29.146 | 4.857667e-07 | 21.1 | 294.1 | 101.3 | 101300 | 2.012482e-05 | 215.1188 | 0.0002151188 | 0.004776287 | 9.064005e-07 | 0.002032 | 7.084048e-11 | 0.31 | 131000 | 0.005194021 | 0.08 | 108000 | 23.23283 | 949.8345 | 3.620036e-14 | 21799857801.2
60 | 1 | 20 | 29.146 | 4.857667e-07 | 21.1 | 294.1 | 101.3 | 101300 | 2.012482e-05 | 231.8762 | 0.0002318762 | 0.004776287 | 9.770077e-07 | 0.002032 | 7.084048e-11 | 0.31 | 131000 | 0.005194021 | 0.08 | 108000 | 25.04263 | 1090.909 | 3.906269e-14 | 23523550941.0
63 | 1.05 | 20 | 29.146 | 4.857667e-07 | 21.1 | 294.1 | 101.3 | 101300 | 2.012482e-05 | 246.1089 | 0.0002461089 | 0.004776287 | 1.036977e-06 | 0.002032 | 7.084048e-11 | 0.31 | 131000 | 0.005194021 | 0.08 | 108000 | 26.57976 | 1218.036 | 4.150099e-14 | 24991894315.9
66 | 1.1 | 20 | 29.146 | 4.857667e-07 | 21.1 | 294.1 | 101.3 | 101300 | 2.012482e-05 | 246.0842 | 0.0002460842 | 0.004776287 | 1.036873e-06 | 0.002032 | 7.084048e-11 | 0.31 | 131000 | 0.005194021 | 0.08 | 108000 | 26.57709 | 1217.809 | 4.149674e-14 | 24989337059.2
69 | 1.15 | 20 | 29.146 | 4.857667e-07 | 21.1 | 294.1 | 101.3 | 101300 | 2.012482e-05 | 260.4901 | 0.0002604901 | 0.004776287 | 1.097572e-06 | 0.002032 | 7.084048e-11 | 0.31 | 131000 | 0.005194021 | 0.08 | 108000 | 28.13293 | 1353.282 | 4.397189e-14 | 26479871465.6
72 | 1.2 | 20 | 29.146 | 4.857667e-07 | 21.1 | 294.1 | 101.3 | 101300 | 2.012482e-05 | 258.9307 | 0.0002589307 | 0.004776287 | 1.091001e-06 | 0.002032 | 7.084048e-11 | 0.31 | 131000 | 0.005194021 | 0.08 | 108000 | 27.96451 | 1338.287 | 4.37036e-14 | 26318307647.9
75 | 1.25 | 20 | 29.146 | 4.857667e-07 | 21.1 | 294.1 | 101.3 | 101300 | 2.012482e-05 | 281.4059 | 0.0002814059 | 0.004776287 | 1.1857e-06 | 0.002032 | 7.084048e-11 | 0.31 | 131000 | 0.005194021 | 0.08 | 108000 | 30.39184 | 1562.123 | 4.757922e-14 | 28652205742.8
78 | 1.3 | 20 | 29.146 | 4.857667e-07 | 21.1 | 294.1 | 101.3 | 101300 | 2.012482e-05 | 265.7376 | 0.0002657376 | 0.004776287 | 1.119682e-06 | 0.002032 | 7.084048e-11 | 0.31 | 131000 | 0.005194021 | 0.08 | 108000 | 28.69966 | 1404.327 | 4.487536e-14 | 27023943632.8
81 | 1.35 | 20 | 29.146 | 4.857667e-07 | 21.1 | 294.1 | 101.3 | 101300 | 2.012482e-05 | 277.5941 | 0.0002775941 | 0.004776287 | 1.169639e-06 | 0.002032 | 7.084048e-11 | 0.31 | 131000 | 0.005194021 | 0.08 | 108000 | 29.98016 | 1522.993 | 4.692053e-14 | 28255545348.4
84 | 1.4 | 20 | 29.146 | 4.857667e-07 | 21.1 | 294.1 | 101.3 | 101300 | 2.012482e-05 | 279.8465 | 0.0002798465 | 0.004776287 | 1.17913e-06 | 0.002032 | 7.084048e-11 | 0.31 | 131000 | 0.005194021 | 0.08 | 108000 | 30.22343 | 1546.058 | 4.730969e-14 | 28489893928.1
87 | 1.45 | 20 | 29.146 | 4.857667e-07 | 21.1 | 294.1 | 101.3 | 101300 | 2.012482e-05 | 286.9505 | 0.0002869505 | 0.004776287 | 1.209062e-06 | 0.002032 | 7.084048e-11 | 0.31 | 131000 | 0.005194021 | 0.08 | 108000 | 30.99065 | 1619.891 | 4.853834e-14 | 29229786625.5
90 | 1.5 | 20 | 29.146 | 4.857667e-07 | 21.1 | 294.1 | 101.3 | 101300 | 2.012482e-05 | 281.3069 | 0.0002813069 | 0.004776287 | 1.185283e-06 | 0.002032 | 7.084048e-11 | 0.31 | 131000 | 0.005194021 | 0.08 | 108000 | 30.38115 | 1561.101 | 4.75621e-14 | 28641898508.6
93 | 1.55 | 20 | 29.146 | 4.857667e-07 | 21.1 | 294.1 | 101.3 | 101300 | 2.012482e-05 | 291.7525 | 0.0002917525 | 0.004776287 | 1.229295e-06 | 0.002032 | 7.084048e-11 | 0.31 | 131000 | 0.005194021 | 0.08 | 108000 | 31.50927 | 1670.735 | 4.937e-14 | 29730616800.5
96 | 1.6 | 20 | 29.146 | 4.857667e-07 | 21.1 | 294.1 | 101.3 | 101300 | 2.012482e-05 | 289.8218 | 0.0002898218 | 0.004776287 | 1.221161e-06 | 0.002032 | 7.084048e-11 | 0.31 | 131000 | 0.005194021 | 0.08 | 108000 | 31.30075 | 1650.202 | 4.903551e-14 | 29529184061.7
99 | 1.65 | 20 | 29.146 | 4.857667e-07 | 21.1 | 294.1 | 101.3 | 101300 | 2.012482e-05 | 288.7079 | 0.0002887079 | 0.004776287 | 1.216467e-06 | 0.002032 | 7.084048e-11 | 0.31 | 131000 | 0.005194021 | 0.08 | 108000 | 31.18046 | 1638.411 | 4.88426e-14 | 29413014565.5
102 | 1.7 | 20 | 29.146 | 4.857667e-07 | 21.1 | 294.1 | 101.3 | 101300 | 2.012482e-05 | 286.505 | 0.000286505 | 0.004776287 | 1.207185e-06 | 0.002032 | 7.084048e-11 | 0.31 | 131000 | 0.005194021 | 0.08 | 108000 | 30.94253 | 1615.212 | 4.846122e-14 | 29183346429.5
105 | 1.75 | 20 | 29.146 | 4.857667e-07 | 21.1 | 294.1 | 101.3 | 101300 | 2.012482e-05 | 287.6188 | 0.0002876188 | 0.004776287 | 1.211878e-06 | 0.002032 | 7.084048e-11 | 0.31 | 131000 | 0.005194021 | 0.08 | 108000 | 31.06283 | 1626.922 | 4.865403e-14 | 29299455977.3
108 | 1.8 | 20 | 29.146 | 4.857667e-07 | 21.1 | 294.1 | 101.3 | 101300 | 2.012482e-05 | 301.901 | 0.000301901 | 0.004776287 | 1.272056e-06 | 0.002032 | 7.084048e-11 | 0.31 | 131000 | 0.005194021 | 0.08 | 108000 | 32.60531 | 1780.669 | 5.113079e-14 | 30790959900.9
111 | 1.85 | 20 | 29.146 | 4.857667e-07 | 21.1 | 294.1 | 101.3 | 101300 | 2.012482e-05 | 288.1634 | 0.0002881634 | 0.004776287 | 1.214173e-06 | 0.002032 | 7.084048e-11 | 0.31 | 131000 | 0.005194021 | 0.08 | 108000 | 31.12164 | 1632.662 | 4.874831e-14 | 29356231649.0
114 | 1.9 | 20 | 29.146 | 4.857667e-07 | 21.1 | 294.1 | 101.3 | 101300 | 2.012482e-05 | 307.3218 | 0.0003073218 | 0.004776287 | 1.294897e-06 | 0.002032 | 7.084048e-11 | 0.31 | 131000 | 0.005194021 | 0.08 | 108000 | 33.19075 | 1840.768 | 5.207309e-14 | 31358412387.1
117 | 1.95 | 20 | 29.146 | 4.857667e-07 | 21.1 | 294.1 | 101.3 | 101300 | 2.012482e-05 | 302.297 | 0.000302297 | 0.004776287 | 1.273725e-06 | 0.002032 | 7.084048e-11 | 0.31 | 131000 | 0.005194021 | 0.08 | 108000 | 32.64808 | 1785.027 | 5.119959e-14 | 30832391995.7
120 | 2 | 20 | 29.146 | 4.857667e-07 | 21.1 | 294.1 | 101.3 | 101300 | 2.012482e-05 | 296.2079 | 0.0002962079 | 0.004776287 | 1.248068e-06 | 0.002032 | 7.084048e-11 | 0.31 | 131000 | 0.005194021 | 0.08 | 108000 | 31.99046 | 1718.584 | 5.01425e-14 | 30195814433.2
123 | 2.05 | 20 | 29.146 | 4.857667e-07 | 21.1 | 294.1 | 101.3 | 101300 | 2.012482e-05 | 292.5941 | 0.0002925941 | 0.004776287 | 1.232841e-06 | 0.002032 | 7.084048e-11 | 0.31 | 131000 | 0.005194021 | 0.08 | 108000 | 31.60016 | 1679.724 | 4.951586e-14 | 29818449630.0
126 | 2.1 | 20 | 29.146 | 4.857667e-07 | 21.1 | 294.1 | 101.3 | 101300 | 2.012482e-05 | 302.6188 | 0.0003026188 | 0.004776287 | 1.275081e-06 | 0.002032 | 7.084048e-11 | 0.31 | 131000 | 0.005194021 | 0.08 | 108000 | 32.68283 | 1788.572 | 5.125549e-14 | 30866058531.3
129 | 2.15 | 20 | 29.146 | 4.857667e-07 | 21.1 | 294.1 | 101.3 | 101300 | 2.012482e-05 | 298.5347 | 0.0002985347 | 0.004776287 | 1.257872e-06 | 0.002032 | 7.084048e-11 | 0.31 | 131000 | 0.005194021 | 0.08 | 108000 | 32.24174 | 1743.83 | 5.054624e-14 | 30438948594.2
132 | 2.2 | 20 | 29.146 | 4.857667e-07 | 21.1 | 294.1 | 101.3 | 101300 | 2.012482e-05 | 298.9307 | 0.0002989307 | 0.004776287 | 1.259541e-06 | 0.002032 | 7.084048e-11 | 0.31 | 131000 | 0.005194021 | 0.08 | 108000 | 32.28451 | 1748.145 | 5.061499e-14 | 30480346744.9
135 | 2.25 | 20 | 29.146 | 4.857667e-07 | 21.1 | 294.1 | 101.3 | 101300 | 2.012482e-05 | 296.0099 | 0.0002960099 | 0.004776287 | 1.247234e-06 | 0.002032 | 7.084048e-11 | 0.31 | 131000 | 0.005194021 | 0.08 | 108000 | 31.96907 | 1716.444 | 5.010815e-14 | 30175128454.9
138 | 2.3 | 20 | 29.146 | 4.857667e-07 | 21.1 | 294.1 | 101.3 | 101300 | 2.012482e-05 | 312.3713 | 0.0003123713 | 0.004776287 | 1.316173e-06 | 0.002032 | 7.084048e-11 | 0.31 | 131000 | 0.005194021 | 0.08 | 108000 | 33.7361 | 1897.612 | 5.295199e-14 | 31887686477.2
141 | 2.35 | 20 | 29.146 | 4.857667e-07 | 21.1 | 294.1 | 101.3 | 101300 | 2.012482e-05 | 300.4406 | 0.0003004406 | 0.004776287 | 1.265903e-06 | 0.002032 | 7.084048e-11 | 0.31 | 131000 | 0.005194021 | 0.08 | 108000 | 32.44758 | 1764.642 | 5.087714e-14 | 30638213694.2
144 | 2.4 | 20 | 29.146 | 4.857667e-07 | 21.1 | 294.1 | 101.3 | 101300 | 2.012482e-05 | 297.9901 | 0.0002979901 | 0.004776287 | 1.255578e-06 | 0.002032 | 7.084048e-11 | 0.31 | 131000 | 0.005194021 | 0.08 | 108000 | 32.18293 | 1737.906 | 5.045173e-14 | 30382032615.9
147 | 2.45 | 20 | 29.146 | 4.857667e-07 | 21.1 | 294.1 | 101.3 | 101300 | 2.012482e-05 | 294.9455 | 0.0002949455 | 0.004776287 | 1.242749e-06 | 0.002032 | 7.084048e-11 | 0.31 | 131000 | 0.005194021 | 0.08 | 108000 | 31.85412 | 1704.961 | 4.992354e-14 | 30063958160.9
150 | 2.5 | 20 | 29.146 | 4.857667e-07 | 21.1 | 294.1 | 101.3 | 101300 | 2.012482e-05 | 309.0297 | 0.0003090297 | 0.004776287 | 1.302093e-06 | 0.002032 | 7.084048e-11 | 0.31 | 131000 | 0.005194021 | 0.08 | 108000 | 33.37521 | 1859.901 | 5.237024e-14 | 31537356698.9
153 | 2.55 | 20 | 29.146 | 4.857667e-07 | 21.1 | 294.1 | 101.3 | 101300 | 2.012482e-05 | 305.3416 | 0.0003053416 | 0.004776287 | 1.286553e-06 | 0.002032 | 7.084048e-11 | 0.31 | 131000 | 0.005194021 | 0.08 | 108000 | 32.97689 | 1818.703 | 5.172872e-14 | 31151035797.6
156 | 2.6 | 20 | 29.146 | 4.857667e-07 | 21.1 | 294.1 | 101.3 | 101300 | 2.012482e-05 | 296.9752 | 0.0002969752 | 0.004776287 | 1.251302e-06 | 0.002032 | 7.084048e-11 | 0.31 | 131000 | 0.005194021 | 0.08 | 108000 | 32.07333 | 1726.891 | 5.027563e-14 | 30275981903.1
159 | 2.65 | 20 | 29.146 | 4.857667e-07 | 21.1 | 294.1 | 101.3 | 101300 | 2.012482e-05 | 311.3564 | 0.0003113564 | 0.004776287 | 1.311897e-06 | 0.002032 | 7.084048e-11 | 0.31 | 131000 | 0.005194021 | 0.08 | 108000 | 33.6265 | 1886.121 | 5.277526e-14 | 31781258916.1
162 | 2.7 | 20 | 29.146 | 4.857667e-07 | 21.1 | 294.1 | 101.3 | 101300 | 2.012482e-05 | 305.4158 | 0.0003054158 | 0.004776287 | 1.286866e-06 | 0.002032 | 7.084048e-11 | 0.31 | 131000 | 0.005194021 | 0.08 | 108000 | 32.98491 | 1819.528 | 5.174163e-14 | 31158810584.5
165 | 2.75 | 20 | 29.146 | 4.857667e-07 | 21.1 | 294.1 | 101.3 | 101300 | 2.012482e-05 | 301.5792 | 0.0003015792 | 0.004776287 | 1.2707e-06 | 0.002032 | 7.084048e-11 | 0.31 | 131000 | 0.005194021 | 0.08 | 108000 | 32.57055 | 1777.132 | 5.107489e-14 | 30757299279.1
168 | 2.8 | 20 | 29.146 | 4.857667e-07 | 21.1 | 294.1 | 101.3 | 101300 | 2.012482e-05 | 298.6832 | 0.0002986832 | 0.004776287 | 1.258498e-06 | 0.002032 | 7.084048e-11 | 0.31 | 131000 | 0.005194021 | 0.08 | 108000 | 32.25778 | 1745.448 | 5.057202e-14 | 30454472435.4
171 | 2.85 | 20 | 29.146 | 4.857667e-07 | 21.1 | 294.1 | 101.3 | 101300 | 2.012482e-05 | 304.1535 | 0.0003041535 | 0.004776287 | 1.281547e-06 | 0.002032 | 7.084048e-11 | 0.31 | 131000 | 0.005194021 | 0.08 | 108000 | 32.84857 | 1805.525 | 5.152218e-14 | 31026658590.7
174 | 2.9 | 20 | 29.146 | 4.857667e-07 | 21.1 | 294.1 | 101.3 | 101300 | 2.012482e-05 | 306.0347 | 0.0003060347 | 0.004776287 | 1.289473e-06 | 0.002032 | 7.084048e-11 | 0.31 | 131000 | 0.005194021 | 0.08 | 108000 | 33.05174 | 1826.411 | 5.184923e-14 | 31223606028.3
177 | 2.95 | 20 | 29.146 | 4.857667e-07 | 21.1 | 294.1 | 101.3 | 101300 | 2.012482e-05 | 297.8911 | 0.0002978911 | 0.004776287 | 1.25516e-06 | 0.002032 | 7.084048e-11 | 0.31 | 131000 | 0.005194021 | 0.08 | 108000 | 32.17224 | 1736.83 | 5.043455e-14 | 30371685061.2
180 | 3 | 20 | 29.146 | 4.857667e-07 | 21.1 | 294.1 | 101.3 | 101300 | 2.012482e-05 | 304.2525 | 0.0003042525 | 0.004776287 | 1.281964e-06 | 0.002032 | 7.084048e-11 | 0.31 | 131000 | 0.005194021 | 0.08 | 108000 | 32.85927 | 1806.621 | 5.153939e-14 | 31037021966.2
183 | 3.05 | 20 | 29.146 | 4.857667e-07 | 21.1 | 294.1 | 101.3 | 101300 | 2.012482e-05 | 293.0396 | 0.0002930396 | 0.004776287 | 1.234719e-06 | 0.002032 | 7.084048e-11 | 0.31 | 131000 | 0.005194021 | 0.08 | 108000 | 31.64828 | 1684.491 | 4.959309e-14 | 29864956471.8
186 | 3.1 | 20 | 29.146 | 4.857667e-07 | 21.1 | 294.1 | 101.3 | 101300 | 2.012482e-05 | 301.2079 | 0.0003012079 | 0.004776287 | 1.269136e-06 | 0.002032 | 7.084048e-11 | 0.31 | 131000 | 0.005194021 | 0.08 | 108000 | 32.53046 | 1773.054 | 5.10104e-14 | 30718463388.3
189 | 3.15 | 20 | 29.146 | 4.857667e-07 | 21.1 | 294.1 | 101.3 | 101300 | 2.012482e-05 | 299.797 | 0.000299797 | 0.004776287 | 1.263191e-06 | 0.002032 | 7.084048e-11 | 0.31 | 131000 | 0.005194021 | 0.08 | 108000 | 32.37808 | 1757.601 | 5.076539e-14 | 30570919060.6
192 | 3.2 | 20 | 29.146 | 4.857667e-07 | 21.1 | 294.1 | 101.3 | 101300 | 2.012482e-05 | 290.8861 | 0.0002908861 | 0.004776287 | 1.225645e-06 | 0.002032 | 7.084048e-11 | 0.31 | 131000 | 0.005194021 | 0.08 | 108000 | 31.4157 | 1661.506 | 4.921989e-14 | 29640218948.8
195 | 3.25 | 20 | 29.146 | 4.857667e-07 | 21.1 | 294.1 | 101.3 | 101300 | 2.012482e-05 | 306.7277 | 0.0003067277 | 0.004776287 | 1.292394e-06 | 0.002032 | 7.084048e-11 | 0.31 | 131000 | 0.005194021 | 0.08 | 108000 | 33.12659 | 1834.135 | 5.196976e-14 | 31296188717.0
198 | 3.3 | 20 | 29.146 | 4.857667e-07 | 21.1 | 294.1 | 101.3 | 101300 | 2.012482e-05 | 302.8911 | 0.0003028911 | 0.004776287 | 1.276228e-06 | 0.002032 | 7.084048e-11 | 0.31 | 131000 | 0.005194021 | 0.08 | 108000 | 32.71224 | 1791.574 | 5.13028e-14 | 30894547673.9
201 | 3.35 | 20 | 29.146 | 4.857667e-07 | 21.1 | 294.1 | 101.3 | 101300 | 2.012482e-05 | 301.3317 | 0.0003013317 | 0.004776287 | 1.269657e-06 | 0.002032 | 7.084048e-11 | 0.31 | 131000 | 0.005194021 | 0.08 | 108000 | 32.54382 | 1774.413 | 5.10319e-14 | 30731408294.0
204 | 3.4 | 20 | 29.146 | 4.857667e-07 | 21.1 | 294.1 | 101.3 | 101300 | 2.012482e-05 | 292.6188 | 0.0002926188 | 0.004776287 | 1.232946e-06 | 0.002032 | 7.084048e-11 | 0.31 | 131000 | 0.005194021 | 0.08 | 108000 | 31.60283 | 1679.988 | 4.952015e-14 | 29821033214.2
207 | 3.45 | 20 | 29.146 | 4.857667e-07 | 21.1 | 294.1 | 101.3 | 101300 | 2.012482e-05 | 293.4109 | 0.0002934109 | 0.004776287 | 1.236283e-06 | 0.002032 | 7.084048e-11 | 0.31 | 131000 | 0.005194021 | 0.08 | 108000 | 31.68838 | 1688.47 | 4.965745e-14 | 29903715939.7
210 | 3.5 | 20 | 29.146 | 4.857667e-07 | 21.1 | 294.1 | 101.3 | 101300 | 2.012482e-05 | 295.9109 | 0.0002959109 | 0.004776287 | 1.246817e-06 | 0.002032 | 7.084048e-11 | 0.31 | 131000 | 0.005194021 | 0.08 | 108000 | 31.95838 | 1715.374 | 5.009098e-14 | 30164785834.8
213 | 3.55 | 20 | 29.146 | 4.857667e-07 | 21.1 | 294.1 | 101.3 | 101300 | 2.012482e-05 | 295.3168 | 0.0002953168 | 0.004776287 | 1.244314e-06 | 0.002032 | 7.084048e-11 | 0.31 | 131000 | 0.005194021 | 0.08 | 108000 | 31.89422 | 1708.963 | 4.998794e-14 | 30102735274.3
216 | 3.6 | 20 | 29.146 | 4.857667e-07 | 21.1 | 294.1 | 101.3 | 101300 | 2.012482e-05 | 298.7327 | 0.0002987327 | 0.004776287 | 1.258706e-06 | 0.002032 | 7.084048e-11 | 0.31 | 131000 | 0.005194021 | 0.08 | 108000 | 32.26313 | 1745.987 | 5.058062e-14 | 30459647173.2
219 | 3.65 | 20 | 29.146 | 4.857667e-07 | 21.1 | 294.1 | 101.3 | 101300 | 2.012482e-05 | 300.4158 | 0.0003004158 | 0.004776287 | 1.265798e-06 | 0.002032 | 7.084048e-11 | 0.31 | 131000 | 0.005194021 | 0.08 | 108000 | 32.44491 | 1764.371 | 5.087284e-14 | 30635625244.2
222 | 3.7 | 20 | 29.146 | 4.857667e-07 | 21.1 | 294.1 | 101.3 | 101300 | 2.012482e-05 | 291.4307 | 0.0002914307 | 0.004776287 | 1.22794e-06 | 0.002032 | 7.084048e-11 | 0.31 | 131000 | 0.005194021 | 0.08 | 108000 | 31.47451 | 1667.304 | 4.931424e-14 | 29697038291.6
225 | 3.75 | 20 | 29.146 | 4.857667e-07 | 21.1 | 294.1 | 101.3 | 101300 | 2.012482e-05 | 297.1733 | 0.0002971733 | 0.004776287 | 1.252136e-06 | 0.002032 | 7.084048e-11 | 0.31 | 131000 | 0.005194021 | 0.08 | 108000 | 32.09471 | 1729.037 | 5.030998e-14 | 30296672686.7
228 | 3.8 | 20 | 29.146 | 4.857667e-07 | 21.1 | 294.1 | 101.3 | 101300 | 2.012482e-05 | 293.6089 | 0.0002936089 | 0.004776287 | 1.237118e-06 | 0.002032 | 7.084048e-11 | 0.31 | 131000 | 0.005194021 | 0.08 | 108000 | 31.70976 | 1690.593 | 4.969178e-14 | 29924389057.5
231 | 3.85 | 20 | 29.146 | 4.857667e-07 | 21.1 | 294.1 | 101.3 | 101300 | 2.012482e-05 | 292.9901 | 0.0002929901 | 0.004776287 | 1.23451e-06 | 0.002032 | 7.084048e-11 | 0.31 | 131000 | 0.005194021 | 0.08 | 108000 | 31.64293 | 1683.961 | 4.95845e-14 | 29859788801.6
234 | 3.9 | 20 | 29.146 | 4.857667e-07 | 21.1 | 294.1 | 101.3 | 101300 | 2.012482e-05 | 291.6782 | 0.0002916782 | 0.004776287 | 1.228983e-06 | 0.002032 | 7.084048e-11 | 0.31 | 131000 | 0.005194021 | 0.08 | 108000 | 31.50125 | 1669.943 | 4.935714e-14 | 29722867686.6
237 | 3.95 | 20 | 29.146 | 4.857667e-07 | 21.1 | 294.1 | 101.3 | 101300 | 2.012482e-05 | 303.4604 | 0.0003034604 | 0.004776287 | 1.278627e-06 | 0.002032 | 7.084048e-11 | 0.31 | 131000 | 0.005194021 | 0.08 | 108000 | 32.77372 | 1797.859 | 5.140173e-14 | 30954122032.5
240 | 4 | 20 | 29.146 | 4.857667e-07 | 21.1 | 294.1 | 101.3 | 101300 | 2.012482e-05 | 298.5347 | 0.0002985347 | 0.004776287 | 1.257872e-06 | 0.002032 | 7.084048e-11 | 0.31 | 131000 | 0.005194021 | 0.08 | 108000 | 32.24174 | 1743.83 | 5.054624e-14 | 30438948594.2
243 | 4.05 | 20 | 29.146 | 4.857667e-07 | 21.1 | 294.1 | 101.3 | 101300 | 2.012482e-05 | 297.4703 | 0.0002974703 | 0.004776287 | 1.253387e-06 | 0.002032 | 7.084048e-11 | 0.31 | 131000 | 0.005194021 | 0.08 | 108000 | 32.12679 | 1732.26 | 5.036153e-14 | 30327710714.1
246 | 4.1 | 20 | 29.146 | 4.857667e-07 | 21.1 | 294.1 | 101.3 | 101300 | 2.012482e-05 | 292.1238 | 0.0002921238 | 0.004776287 | 1.23086e-06 | 0.002032 | 7.084048e-11 | 0.31 | 131000 | 0.005194021 | 0.08 | 108000 | 31.54937 | 1674.698 | 4.943435e-14 | 29769364416.0
249 | 4.15 | 20 | 29.146 | 4.857667e-07 | 21.1 | 294.1 | 101.3 | 101300 | 2.012482e-05 | 280.4901 | 0.0002804901 | 0.004776287 | 1.181842e-06 | 0.002032 | 7.084048e-11 | 0.31 | 131000 | 0.005194021 | 0.08 | 108000 | 30.29293 | 1552.678 | 4.742091e-14 | 28556872743.2
252 | 4.2 | 20 | 29.146 | 4.857667e-07 | 21.1 | 294.1 | 101.3 | 101300 | 2.012482e-05 | 296.9752 | 0.0002969752 | 0.004776287 | 1.251302e-06 | 0.002032 | 7.084048e-11 | 0.31 | 131000 | 0.005194021 | 0.08 | 108000 | 32.07333 | 1726.891 | 5.027563e-14 | 30275981903.1
255 | 4.25 | 20 | 29.146 | 4.857667e-07 | 21.1 | 294.1 | 101.3 | 101300 | 2.012482e-05 | 282.198 | 0.000282198 | 0.004776287 | 1.189038e-06 | 0.002032 | 7.084048e-11 | 0.31 | 131000 | 0.005194021 | 0.08 | 108000 | 30.47739 | 1570.314 | 4.771616e-14 | 28734672045.4
258 | 4.3 | 20 | 29.146 | 4.857667e-07 | 21.1 | 294.1 | 101.3 | 101300 | 2.012482e-05 | 285.5891 | 0.0002855891 | 0.004776287 | 1.203326e-06 | 0.002032 | 7.084048e-11 | 0.31 | 131000 | 0.005194021 | 0.08 | 108000 | 30.84362 | 1605.614 | 4.830273e-14 | 29087901162.2
261 | 4.35 | 20 | 29.146 | 4.857667e-07 | 21.1 | 294.1 | 101.3 | 101300 | 2.012482e-05 | 293.0396 | 0.0002930396 | 0.004776287 | 1.234719e-06 | 0.002032 | 7.084048e-11 | 0.31 | 131000 | 0.005194021 | 0.08 | 108000 | 31.64828 | 1684.491 | 4.959309e-14 | 29864956471.8
264 | 4.4 | 20 | 29.146 | 4.857667e-07 | 21.1 | 294.1 | 101.3 | 101300 | 2.012482e-05 | 290.5644 | 0.0002905644 | 0.004776287 | 1.224289e-06 | 0.002032 | 7.084048e-11 | 0.31 | 131000 | 0.005194021 | 0.08 | 108000 | 31.38095 | 1658.085 | 4.916414e-14 | 29606647320.5
267 | 4.45 | 20 | 29.146 | 4.857667e-07 | 21.1 | 294.1 | 101.3 | 101300 | 2.012482e-05 | 295.1188 | 0.0002951188 | 0.004776287 | 1.24348e-06 | 0.002032 | 7.084048e-11 | 0.31 | 131000 | 0.005194021 | 0.08 | 108000 | 31.87283 | 1706.828 | 4.995359e-14 | 30082053718.0
270 | 4.5 | 20 | 29.146 | 4.857667e-07 | 21.1 | 294.1 | 101.3 | 101300 | 2.012482e-05 | 291.505 | 0.000291505 | 0.004776287 | 1.228253e-06 | 0.002032 | 7.084048e-11 | 0.31 | 131000 | 0.005194021 | 0.08 | 108000 | 31.48253 | 1668.096 | 4.932711e-14 | 29704786951.2
273 | 4.55 | 20 | 29.146 | 4.857667e-07 | 21.1 | 294.1 | 101.3 | 101300 | 2.012482e-05 | 295.6881 | 0.0002956881 | 0.004776287 | 1.245878e-06 | 0.002032 | 7.084048e-11 | 0.31 | 131000 | 0.005194021 | 0.08 | 108000 | 31.93432 | 1712.968 | 5.005233e-14 | 30141515838.3
276 | 4.6 | 20 | 29.146 | 4.857667e-07 | 21.1 | 294.1 | 101.3 | 101300 | 2.012482e-05 | 293.6584 | 0.0002936584 | 0.004776287 | 1.237326e-06 | 0.002032 | 7.084048e-11 | 0.31 | 131000 | 0.005194021 | 0.08 | 108000 | 31.71511 | 1691.124 | 4.970036e-14 | 29929557489.4
279 | 4.65 | 20 | 29.146 | 4.857667e-07 | 21.1 | 294.1 | 101.3 | 101300 | 2.012482e-05 | 280.3663 | 0.0002803663 | 0.004776287 | 1.18132e-06 | 0.002032 | 7.084048e-11 | 0.31 | 131000 | 0.005194021 | 0.08 | 108000 | 30.27956 | 1551.404 | 4.739952e-14 | 28543991437.3
282 | 4.7 | 20 | 29.146 | 4.857667e-07 | 21.1 | 294.1 | 101.3 | 101300 | 2.012482e-05 | 291.0594 | 0.0002910594 | 0.004776287 | 1.226375e-06 | 0.002032 | 7.084048e-11 | 0.31 | 131000 | 0.005194021 | 0.08 | 108000 | 31.43442 | 1663.35 | 4.924991e-14 | 29658297036.8
285 | 4.75 | 20 | 29.146 | 4.857667e-07 | 21.1 | 294.1 | 101.3 | 101300 | 2.012482e-05 | 291.901 | 0.000291901 | 0.004776287 | 1.229921e-06 | 0.002032 | 7.084048e-11 | 0.31 | 131000 | 0.005194021 | 0.08 | 108000 | 31.52531 | 1672.32 | 4.939574e-14 | 29746115437.3
[23 empty] | 5.027549e-14 | 30275898601.2

## 600C_5mm_coated+swapped+dewar_1
Time (min) | Time (h) | Sweep gas flow rate N2 equivalent (std. ml/min) | Sweep gas flow rate Ar equivalent (std. ml/min) | Sweep gas flow rate Q (std. m3/s) | Temp of sweep gas for standard condition (DegC) | Temp of sweep gas for standard condition, T (K) | Pressure of sweep gas for standard condition (kPa-a) | Pressure of sweep gas for standard condition, P (Pa) | mol/s for sweep gas (n) | Measured PPM by GC | Mole fraction of H2 in Ar (C) | Area of layer, A (m2) | Measured permeation flux J (mol/m2-s) | Thickness of Ni membrane, LNi (m) | Avg. 1D Permeability of Ni membrane at 600C established from dry runs ØNi (mol/m.s.Pa^0.5) | Upstream volume total pressure (bar-g) | Upstream volume H2 pressure due to partial Ar displacement through dilution purging Pup(Pa) | Thickness of salt layer at 600C, LFLiBe (m) | Downstream total pressure (bar-g) | Downstream total pressure (Pa) | Downstream H2 pressure Pdown, Ni (Pa) | Pressure at Ni-salt interface (Pa) | 1D Permeability, Ø1D = Jeff.LFLiBe/(Pup - Pinterface) (mol/m.s.Pa) | 1D Permeability, Ø1D = Jeff.LFLiBe/(Pinterface - Pdown) (H2/m.s.Pa)
0 | 0 | 20 | 29.146 | 4.857667e-07 | 21.1 | 294.1 | 101.3 | 101300 | 2.012482e-05 | 23.28713 | 2.328713e-05 | 0.004776287 | 9.812003e-08 | 0.002032 | 1.057127e-10 | 0.31 | 131000 | 0.005249337 | 0.06 | 106000 | 2.468436 | 11.95209 | 3.932154e-15 | 2367943070.9
3 | 0.05 | 20 | 29.146 | 4.857667e-07 | 21.1 | 294.1 | 101.3 | 101300 | 2.012482e-05 | 17.91584 | 1.791584e-05 | 0.004776287 | 7.548818e-08 | 0.002032 | 1.057127e-10 | 0.31 | 131000 | 0.005249337 | 0.06 | 106000 | 1.899079 | 8.003795 | 3.025093e-15 | 1821710814.9
6 | 0.1 | 20 | 29.146 | 4.857667e-07 | 21.1 | 294.1 | 101.3 | 101300 | 2.012482e-05 | 19.52475 | 1.952475e-05 | 0.004776287 | 8.226731e-08 | 0.002032 | 1.057127e-10 | 0.31 | 131000 | 0.005249337 | 0.06 | 106000 | 2.069624 | 9.120119 | 3.296786e-15 | 1985324311.7
9 | 0.15 | 20 | 29.146 | 4.857667e-07 | 21.1 | 294.1 | 101.3 | 101300 | 2.012482e-05 | 21.05941 | 2.105941e-05 | 0.004776287 | 8.873355e-08 | 0.002032 | 1.057127e-10 | 0.31 | 131000 | 0.005249337 | 0.06 | 106000 | 2.232297 | 10.23818 | 3.555945e-15 | 2141389885.7
12 | 0.2 | 20 | 29.146 | 4.857667e-07 | 21.1 | 294.1 | 101.3 | 101300 | 2.012482e-05 | 19.84653 | 1.984653e-05 | 0.004776287 | 8.362313e-08 | 0.002032 | 1.057127e-10 | 0.31 | 131000 | 0.005249337 | 0.06 | 106000 | 2.103733 | 9.350271 | 3.351125e-15 | 2018047451.8
15 | 0.25 | 20 | 29.146 | 4.857667e-07 | 21.1 | 294.1 | 101.3 | 101300 | 2.012482e-05 | 19.74752 | 1.974752e-05 | 0.004776287 | 8.320595e-08 | 0.002032 | 1.057127e-10 | 0.31 | 131000 | 0.005249337 | 0.06 | 106000 | 2.093238 | 9.279212 | 3.334405e-15 | 2007978777.4
18 | 0.3 | 20 | 29.146 | 4.857667e-07 | 21.1 | 294.1 | 101.3 | 101300 | 2.012482e-05 | 15.36634 | 1.536634e-05 | 0.004776287 | 6.474587e-08 | 0.002032 | 1.057127e-10 | 0.31 | 131000 | 0.005249337 | 0.06 | 106000 | 1.628832 | 6.354414 | 2.594576e-15 | 1562453487.3
21 | 0.35 | 20 | 29.146 | 4.857667e-07 | 21.1 | 294.1 | 101.3 | 101300 | 2.012482e-05 | 23.53465 | 2.353465e-05 | 0.004776287 | 9.916297e-08 | 0.002032 | 1.057127e-10 | 0.31 | 131000 | 0.005249337 | 0.06 | 106000 | 2.494673 | 12.1491 | 3.973956e-15 | 2393116133.0
24 | 0.4 | 20 | 29.146 | 4.857667e-07 | 21.1 | 294.1 | 101.3 | 101300 | 2.012482e-05 | 33.5099 | 3.35099e-05 | 0.004776287 | 1.411936e-07 | 0.002032 | 1.057127e-10 | 0.31 | 131000 | 0.005249337 | 0.06 | 106000 | 3.55205 | 21.14802 | 5.65872e-15 | 3407681123.3
27 | 0.45 | 20 | 29.146 | 4.857667e-07 | 21.1 | 294.1 | 101.3 | 101300 | 2.012482e-05 | 55.0198 | 5.50198e-05 | 0.004776287 | 2.318253e-07 | 0.002032 | 1.057127e-10 | 0.31 | 131000 | 0.005249337 | 0.06 | 106000 | 5.832099 | 47.21199 | 9.292884e-15 | 5596174617.6
30 | 0.5 | 20 | 29.146 | 4.857667e-07 | 21.1 | 294.1 | 101.3 | 101300 | 2.012482e-05 | 72.96535 | 7.296535e-05 | 0.004776287 | 3.074386e-07 | 0.002032 | 1.057127e-10 | 0.31 | 131000 | 0.005249337 | 0.06 | 106000 | 7.734327 | 75.52693 | 1.232656e-14 | 7423057046.2
33 | 0.55 | 20 | 29.146 | 4.857667e-07 | 21.1 | 294.1 | 101.3 | 101300 | 2.012482e-05 | 97.12376 | 9.712376e-05 | 0.004776287 | 4.092298e-07 | 0.002032 | 1.057127e-10 | 0.31 | 131000 | 0.005249337 | 0.06 | 106000 | 10.29512 | 122.6507 | 1.641373e-14 | 9884347168.1
36 | 0.6 | 20 | 29.146 | 4.857667e-07 | 21.1 | 294.1 | 101.3 | 101300 | 2.012482e-05 | 121.0842 | 0.0001210842 | 0.004776287 | 5.101866e-07 | 0.002032 | 1.057127e-10 | 0.31 | 131000 | 0.005249337 | 0.06 | 106000 | 12.83492 | 179.2746 | 2.047185e-14 | 12328145690.7
39 | 0.65 | 20 | 29.146 | 4.857667e-07 | 21.1 | 294.1 | 101.3 | 101300 | 2.012482e-05 | 144.5248 | 0.0001445248 | 0.004776287 | 6.089533e-07 | 0.002032 | 1.057127e-10 | 0.31 | 131000 | 0.005249337 | 0.06 | 106000 | 15.31962 | 243.9617 | 2.444706e-14 | 14722022057.9
42 | 0.7 | 20 | 29.146 | 4.857667e-07 | 21.1 | 294.1 | 101.3 | 101300 | 2.012482e-05 | 176.0594 | 0.0001760594 | 0.004776287 | 7.418242e-07 | 0.002032 | 1.057127e-10 | 0.31 | 131000 | 0.005249337 | 0.06 | 106000 | 18.6623 | 345.1891 | 2.980438e-14 | 17948196262.3
45 | 0.75 | 20 | 29.146 | 4.857667e-07 | 21.1 | 294.1 | 101.3 | 101300 | 2.012482e-05 | 190.9604 | 0.0001909604 | 0.004776287 | 8.046093e-07 | 0.002032 | 1.057127e-10 | 0.31 | 131000 | 0.005249337 | 0.06 | 106000 | 20.2418 | 398.6099 | 3.234013e-14 | 19475225300.8
48 | 0.8 | 20 | 29.146 | 4.857667e-07 | 21.1 | 294.1 | 101.3 | 101300 | 2.012482e-05 | 209.203 | 0.000209203 | 0.004776287 | 8.814742e-07 | 0.002032 | 1.057127e-10 | 0.31 | 131000 | 0.005249337 | 0.06 | 106000 | 22.17551 | 468.8397 | 3.544866e-14 | 21347185857.9
51 | 0.85 | 20 | 29.146 | 4.857667e-07 | 21.1 | 294.1 | 101.3 | 101300 | 2.012482e-05 | 221.8267 | 0.0002218267 | 0.004776287 | 9.346642e-07 | 0.002032 | 1.057127e-10 | 0.31 | 131000 | 0.005249337 | 0.06 | 106000 | 23.51363 | 520.5296 | 3.76026e-14 | 22644288564.4
54 | 0.9 | 20 | 29.146 | 4.857667e-07 | 21.1 | 294.1 | 101.3 | 101300 | 2.012482e-05 | 240.0941 | 0.0002400941 | 0.004776287 | 1.011633e-06 | 0.002032 | 1.057127e-10 | 0.31 | 131000 | 0.005249337 | 0.06 | 106000 | 25.44997 | 599.7759 | 4.07239e-14 | 24523929572.0
57 | 0.95 | 20 | 29.146 | 4.857667e-07 | 21.1 | 294.1 | 101.3 | 101300 | 2.012482e-05 | 255.6386 | 0.0002556386 | 0.004776287 | 1.07713e-06 | 0.002032 | 1.057127e-10 | 0.31 | 131000 | 0.005249337 | 0.06 | 106000 | 27.09769 | 671.3304 | 4.338431e-14 | 26126033264.1
60 | 1 | 20 | 29.146 | 4.857667e-07 | 21.1 | 294.1 | 101.3 | 101300 | 2.012482e-05 | 266.2327 | 0.0002662327 | 0.004776287 | 1.121768e-06 | 0.002032 | 1.057127e-10 | 0.31 | 131000 | 0.005249337 | 0.06 | 106000 | 28.22066 | 722.257 | 4.519989e-14 | 27219372579.2
63 | 1.05 | 20 | 29.146 | 4.857667e-07 | 21.1 | 294.1 | 101.3 | 101300 | 2.012482e-05 | 278.8812 | 0.0002788812 | 0.004776287 | 1.175062e-06 | 0.002032 | 1.057127e-10 | 0.31 | 131000 | 0.005249337 | 0.06 | 106000 | 29.56141 | 785.3438 | 4.737024e-14 | 28526358431.6
66 | 1.1 | 20 | 29.146 | 4.857667e-07 | 21.1 | 294.1 | 101.3 | 101300 | 2.012482e-05 | 277.5198 | 0.0002775198 | 0.004776287 | 1.169326e-06 | 0.002032 | 1.057127e-10 | 0.31 | 131000 | 0.005249337 | 0.06 | 106000 | 29.4171 | 778.4345 | 4.71365e-14 | 28385598020.4
69 | 1.15 | 20 | 29.146 | 4.857667e-07 | 21.1 | 294.1 | 101.3 | 101300 | 2.012482e-05 | 297.7426 | 0.0002977426 | 0.004776287 | 1.254535e-06 | 0.002032 | 1.057127e-10 | 0.31 | 131000 | 0.005249337 | 0.06 | 106000 | 31.56071 | 884.0184 | 5.061235e-14 | 30478758990.2
72 | 1.2 | 20 | 29.146 | 4.857667e-07 | 21.1 | 294.1 | 101.3 | 101300 | 2.012482e-05 | 281.703 | 0.000281703 | 0.004776287 | 1.186952e-06 | 0.002032 | 1.057127e-10 | 0.31 | 131000 | 0.005249337 | 0.06 | 106000 | 29.86051 | 799.7563 | 4.785484e-14 | 28818184178.0
75 | 1.25 | 20 | 29.146 | 4.857667e-07 | 21.1 | 294.1 | 101.3 | 101300 | 2.012482e-05 | 299.3762 | 0.0002993762 | 0.004776287 | 1.261418e-06 | 0.002032 | 1.057127e-10 | 0.31 | 131000 | 0.005249337 | 0.06 | 106000 | 31.73388 | 892.8234 | 5.08935e-14 | 30648064774.2
78 | 1.3 | 20 | 29.146 | 4.857667e-07 | 21.1 | 294.1 | 101.3 | 101300 | 2.012482e-05 | 297.099 | 0.000297099 | 0.004776287 | 1.251823e-06 | 0.002032 | 1.057127e-10 | 0.31 | 131000 | 0.005249337 | 0.06 | 106000 | 31.4925 | 880.561 | 5.050161e-14 | 30412071702.7
81 | 1.35 | 20 | 29.146 | 4.857667e-07 | 21.1 | 294.1 | 101.3 | 101300 | 2.012482e-05 | 294.1535 | 0.0002941535 | 0.004776287 | 1.239412e-06 | 0.002032 | 1.057127e-10 | 0.31 | 131000 | 0.005249337 | 0.06 | 106000 | 31.18027 | 864.8185 | 4.999487e-14 | 30106913193.9
84 | 1.4 | 20 | 29.146 | 4.857667e-07 | 21.1 | 294.1 | 101.3 | 101300 | 2.012482e-05 | 296.2327 | 0.0002962327 | 0.004776287 | 1.248173e-06 | 0.002032 | 1.057127e-10 | 0.31 | 131000 | 0.005249337 | 0.06 | 106000 | 31.40066 | 875.917 | 5.035255e-14 | 30322308299.4
87 | 1.45 | 20 | 29.146 | 4.857667e-07 | 21.1 | 294.1 | 101.3 | 101300 | 2.012482e-05 | 300.3911 | 0.0003003911 | 0.004776287 | 1.265694e-06 | 0.002032 | 1.057127e-10 | 0.31 | 131000 | 0.005249337 | 0.06 | 106000 | 31.84146 | 898.3138 | 5.106818e-14 | 30753256013.3
90 | 1.5 | 20 | 29.146 | 4.857667e-07 | 21.1 | 294.1 | 101.3 | 101300 | 2.012482e-05 | 296.3317 | 0.0002963317 | 0.004776287 | 1.24859e-06 | 0.002032 | 1.057127e-10 | 0.31 | 131000 | 0.005249337 | 0.06 | 106000 | 31.41116 | 876.4471 | 5.036959e-14 | 30332566513.3
93 | 1.55 | 20 | 29.146 | 4.857667e-07 | 21.1 | 294.1 | 101.3 | 101300 | 2.012482e-05 | 311.0347 | 0.0003110347 | 0.004776287 | 1.310541e-06 | 0.002032 | 1.057127e-10 | 0.31 | 131000 | 0.005249337 | 0.06 | 106000 | 32.96967 | 956.8517 | 5.290145e-14 | 31857250186.9
96 | 1.6 | 20 | 29.146 | 4.857667e-07 | 21.1 | 294.1 | 101.3 | 101300 | 2.012482e-05 | 311.0347 | 0.0003110347 | 0.004776287 | 1.310541e-06 | 0.002032 | 1.057127e-10 | 0.31 | 131000 | 0.005249337 | 0.06 | 106000 | 32.96967 | 956.8517 | 5.290145e-14 | 31857250186.9
99 | 1.65 | 20 | 29.146 | 4.857667e-07 | 21.1 | 294.1 | 101.3 | 101300 | 2.012482e-05 | 310.8861 | 0.0003108861 | 0.004776287 | 1.309915e-06 | 0.002032 | 1.057127e-10 | 0.31 | 131000 | 0.005249337 | 0.06 | 106000 | 32.95393 | 956.0229 | 5.287585e-14 | 31841835845.6
102 | 1.7 | 20 | 29.146 | 4.857667e-07 | 21.1 | 294.1 | 101.3 | 101300 | 2.012482e-05 | 313.6337 | 0.0003136337 | 0.004776287 | 1.321492e-06 | 0.002032 | 1.057127e-10 | 0.31 | 131000 | 0.005249337 | 0.06 | 106000 | 33.24517 | 971.4103 | 5.334946e-14 | 32127046515.8
105 | 1.75 | 20 | 29.146 | 4.857667e-07 | 21.1 | 294.1 | 101.3 | 101300 | 2.012482e-05 | 307.1238 | 0.0003071238 | 0.004776287 | 1.294062e-06 | 0.002032 | 1.057127e-10 | 0.31 | 131000 | 0.005249337 | 0.06 | 106000 | 32.55512 | 935.1399 | 5.222755e-14 | 31451432064.5
108 | 1.8 | 20 | 29.146 | 4.857667e-07 | 21.1 | 294.1 | 101.3 | 101300 | 2.012482e-05 | 317.297 | 0.000317297 | 0.004776287 | 1.336927e-06 | 0.002032 | 1.057127e-10 | 0.31 | 131000 | 0.005249337 | 0.06 | 106000 | 33.63349 | 992.1072 | 5.39812e-14 | 32507477505.4
111 | 1.85 | 20 | 29.146 | 4.857667e-07 | 21.1 | 294.1 | 101.3 | 101300 | 2.012482e-05 | 310.5396 | 0.0003105396 | 0.004776287 | 1.308455e-06 | 0.002032 | 1.057127e-10 | 0.31 | 131000 | 0.005249337 | 0.06 | 106000 | 32.9172 | 954.0904 | 5.281612e-14 | 31805870135.8
114 | 1.9 | 20 | 29.146 | 4.857667e-07 | 21.1 | 294.1 | 101.3 | 101300 | 2.012482e-05 | 310.4901 | 0.0003104901 | 0.004776287 | 1.308246e-06 | 0.002032 | 1.057127e-10 | 0.31 | 131000 | 0.005249337 | 0.06 | 106000 | 32.91195 | 953.8144 | 5.280759e-14 | 31800732301.3
117 | 1.95 | 20 | 29.146 | 4.857667e-07 | 21.1 | 294.1 | 101.3 | 101300 | 2.012482e-05 | 308.9059 | 0.0003089059 | 0.004776287 | 1.301571e-06 | 0.002032 | 1.057127e-10 | 0.31 | 131000 | 0.005249337 | 0.06 | 106000 | 32.74403 | 945.0047 | 5.25346e-14 | 31636337946.0
120 | 2 | 20 | 29.146 | 4.857667e-07 | 21.1 | 294.1 | 101.3 | 101300 | 2.012482e-05 | 303.4604 | 0.0003034604 | 0.004776287 | 1.278627e-06 | 0.002032 | 1.057127e-10 | 0.31 | 131000 | 0.005249337 | 0.06 | 106000 | 32.1668 | 915.0157 | 5.15966e-14 | 31071472461.8
123 | 2.05 | 20 | 29.146 | 4.857667e-07 | 21.1 | 294.1 | 101.3 | 101300 | 2.012482e-05 | 303.3861 | 0.0003033861 | 0.004776287 | 1.278314e-06 | 0.002032 | 1.057127e-10 | 0.31 | 131000 | 0.005249337 | 0.06 | 106000 | 32.15893 | 914.6099 | 5.158381e-14 | 31063772303.4
126 | 2.1 | 20 | 29.146 | 4.857667e-07 | 21.1 | 294.1 | 101.3 | 101300 | 2.012482e-05 | 308.7079 | 0.0003087079 | 0.004776287 | 1.300737e-06 | 0.002032 | 1.057127e-10 | 0.31 | 131000 | 0.005249337 | 0.06 | 106000 | 32.72304 | 943.9062 | 5.250048e-14 | 31615790876.7
129 | 2.15 | 20 | 29.146 | 4.857667e-07 | 21.1 | 294.1 | 101.3 | 101300 | 2.012482e-05 | 303.2376 | 0.0003032376 | 0.004776287 | 1.277688e-06 | 0.002032 | 1.057127e-10 | 0.31 | 131000 | 0.005249337 | 0.06 | 106000 | 32.14319 | 913.7986 | 5.155824e-14 | 31048372191.6
132 | 2.2 | 20 | 29.146 | 4.857667e-07 | 21.1 | 294.1 | 101.3 | 101300 | 2.012482e-05 | 307.0248 | 0.0003070248 | 0.004776287 | 1.293645e-06 | 0.002032 | 1.057127e-10 | 0.31 | 131000 | 0.005249337 | 0.06 | 106000 | 32.54462 | 934.5933 | 5.22105e-14 | 31441160684.1
135 | 2.25 | 20 | 29.146 | 4.857667e-07 | 21.1 | 294.1 | 101.3 | 101300 | 2.012482e-05 | 309.797 | 0.000309797 | 0.004776287 | 1.305326e-06 | 0.002032 | 1.057127e-10 | 0.31 | 131000 | 0.005249337 | 0.06 | 106000 | 32.83849 | 949.9554 | 5.268815e-14 | 31728805872.6
138 | 2.3 | 20 | 29.146 | 4.857667e-07 | 21.1 | 294.1 | 101.3 | 101300 | 2.012482e-05 | 290.8119 | 0.0002908119 | 0.004776287 | 1.225332e-06 | 0.002032 | 1.057127e-10 | 0.31 | 131000 | 0.005249337 | 0.06 | 106000 | 30.82606 | 847.1214 | 4.942021e-14 | 29760851397.5
141 | 2.35 | 20 | 29.146 | 4.857667e-07 | 21.1 | 294.1 | 101.3 | 101300 | 2.012482e-05 | 305.9604 | 0.0003059604 | 0.004776287 | 1.28916e-06 | 0.002032 | 1.057127e-10 | 0.31 | 131000 | 0.005249337 | 0.06 | 106000 | 32.4318 | 928.7268 | 5.202715e-14 | 31330751089.6
144 | 2.4 | 20 | 29.146 | 4.857667e-07 | 21.1 | 294.1 | 101.3 | 101300 | 2.012482e-05 | 296.7525 | 0.0002967525 | 0.004776287 | 1.250363e-06 | 0.002032 | 1.057127e-10 | 0.31 | 131000 | 0.005249337 | 0.06 | 106000 | 31.45576 | 878.702 | 5.044199e-14 | 30376165248.4
147 | 2.45 | 20 | 29.146 | 4.857667e-07 | 21.1 | 294.1 | 101.3 | 101300 | 2.012482e-05 | 300.1188 | 0.0003001188 | 0.004776287 | 1.264547e-06 | 0.002032 | 1.057127e-10 | 0.31 | 131000 | 0.005249337 | 0.06 | 106000 | 31.81259 | 896.8392 | 5.102131e-14 | 30725032734.3
150 | 2.5 | 20 | 29.146 | 4.857667e-07 | 21.1 | 294.1 | 101.3 | 101300 | 2.012482e-05 | 296.9505 | 0.0002969505 | 0.004776287 | 1.251197e-06 | 0.002032 | 1.057127e-10 | 0.31 | 131000 | 0.005249337 | 0.06 | 106000 | 31.47675 | 879.7641 | 5.047606e-14 | 30396683043.7
153 | 2.55 | 20 | 29.146 | 4.857667e-07 | 21.1 | 294.1 | 101.3 | 101300 | 2.012482e-05 | 297.7178 | 0.0002977178 | 0.004776287 | 1.25443e-06 | 0.002032 | 1.057127e-10 | 0.31 | 131000 | 0.005249337 | 0.06 | 106000 | 31.55809 | 883.8853 | 5.060809e-14 | 30476194001.4
156 | 2.6 | 20 | 29.146 | 4.857667e-07 | 21.1 | 294.1 | 101.3 | 101300 | 2.012482e-05 | 291.8515 | 0.0002918515 | 0.004776287 | 1.229713e-06 | 0.002032 | 1.057127e-10 | 0.31 | 131000 | 0.005249337 | 0.06 | 106000 | 30.93626 | 852.6087 | 4.959897e-14 | 29868500744.3
159 | 2.65 | 20 | 29.146 | 4.857667e-07 | 21.1 | 294.1 | 101.3 | 101300 | 2.012482e-05 | 303.3861 | 0.0003033861 | 0.004776287 | 1.278314e-06 | 0.002032 | 1.057127e-10 | 0.31 | 131000 | 0.005249337 | 0.06 | 106000 | 32.15893 | 914.6099 | 5.158381e-14 | 31063772303.4
162 | 2.7 | 20 | 29.146 | 4.857667e-07 | 21.1 | 294.1 | 101.3 | 101300 | 2.012482e-05 | 293.8812 | 0.0002938812 | 0.004776287 | 1.238265e-06 | 0.002032 | 1.057127e-10 | 0.31 | 131000 | 0.005249337 | 0.06 | 106000 | 31.15141 | 863.3701 | 4.994804e-14 | 30078710553.7
165 | 2.75 | 20 | 29.146 | 4.857667e-07 | 21.1 | 294.1 | 101.3 | 101300 | 2.012482e-05 | 288.9554 | 0.0002889554 | 0.004776287 | 1.21751e-06 | 0.002032 | 1.057127e-10 | 0.31 | 131000 | 0.005249337 | 0.06 | 106000 | 30.62928 | 837.3642 | 4.910105e-14 | 29568652424.8
168 | 2.8 | 20 | 29.146 | 4.857667e-07 | 21.1 | 294.1 | 101.3 | 101300 | 2.012482e-05 | 280.1188 | 0.0002801188 | 0.004776287 | 1.180277e-06 | 0.002032 | 1.057127e-10 | 0.31 | 131000 | 0.005249337 | 0.06 | 106000 | 29.69259 | 791.6499 | 4.758276e-14 | 28654340886.5
171 | 2.85 | 20 | 29.146 | 4.857667e-07 | 21.1 | 294.1 | 101.3 | 101300 | 2.012482e-05 | 293.2624 | 0.0002932624 | 0.004776287 | 1.235657e-06 | 0.002032 | 1.057127e-10 | 0.31 | 131000 | 0.005249337 | 0.06 | 106000 | 31.08581 | 860.0824 | 4.984161e-14 | 30014616959.9
174 | 2.9 | 20 | 29.146 | 4.857667e-07 | 21.1 | 294.1 | 101.3 | 101300 | 2.012482e-05 | 294.7228 | 0.0002947228 | 0.004776287 | 1.241811e-06 | 0.002032 | 1.057127e-10 | 0.31 | 131000 | 0.005249337 | 0.06 | 106000 | 31.24061 | 867.8508 | 5.00928e-14 | 30165885236.0
177 | 2.95 | 20 | 29.146 | 4.857667e-07 | 21.1 | 294.1 | 101.3 | 101300 | 2.012482e-05 | 282.5693 | 0.0002825693 | 0.004776287 | 1.190602e-06 | 0.002032 | 1.057127e-10 | 0.31 | 131000 | 0.005249337 | 0.06 | 106000 | 29.95235 | 804.206 | 4.800365e-14 | 28907798255.5
180 | 3 | 20 | 29.146 | 4.857667e-07 | 21.1 | 294.1 | 101.3 | 101300 | 2.012482e-05 | 286.2327 | 0.0002862327 | 0.004776287 | 1.206038e-06 | 0.002032 | 1.057127e-10 | 0.31 | 131000 | 0.005249337 | 0.06 | 106000 | 30.34066 | 823.1499 | 4.863307e-14 | 29286834380.9
183 | 3.05 | 20 | 29.146 | 4.857667e-07 | 21.1 | 294.1 | 101.3 | 101300 | 2.012482e-05 | 283.2624 | 0.0002832624 | 0.004776287 | 1.193523e-06 | 0.002032 | 1.057127e-10 | 0.31 | 131000 | 0.005249337 | 0.06 | 106000 | 30.02581 | 807.774 | 4.812271e-14 | 28979495789.0
186 | 3.1 | 20 | 29.146 | 4.857667e-07 | 21.1 | 294.1 | 101.3 | 101300 | 2.012482e-05 | 295.6634 | 0.0002956634 | 0.004776287 | 1.245774e-06 | 0.002032 | 1.057127e-10 | 0.31 | 131000 | 0.005249337 | 0.06 | 106000 | 31.34032 | 872.8715 | 5.025461e-14 | 30263325873.9
189 | 3.15 | 20 | 29.146 | 4.857667e-07 | 21.1 | 294.1 | 101.3 | 101300 | 2.012482e-05 | 282.7426 | 0.0002827426 | 0.004776287 | 1.191332e-06 | 0.002032 | 1.057127e-10 | 0.31 | 131000 | 0.005249337 | 0.06 | 106000 | 29.97071 | 805.0973 | 4.803341e-14 | 28925722115.7
192 | 3.2 | 20 | 29.146 | 4.857667e-07 | 21.1 | 294.1 | 101.3 | 101300 | 2.012482e-05 | 280.4901 | 0.0002804901 | 0.004776287 | 1.181842e-06 | 0.002032 | 1.057127e-10 | 0.31 | 131000 | 0.005249337 | 0.06 | 106000 | 29.73195 | 793.5464 | 4.764653e-14 | 28692739059.4
195 | 3.25 | 20 | 29.146 | 4.857667e-07 | 21.1 | 294.1 | 101.3 | 101300 | 2.012482e-05 | 282.8168 | 0.0002828168 | 0.004776287 | 1.191645e-06 | 0.002032 | 1.057127e-10 | 0.31 | 131000 | 0.005249337 | 0.06 | 106000 | 29.97858 | 805.4794 | 4.804617e-14 | 28933403876.8
198 | 3.3 | 20 | 29.146 | 4.857667e-07 | 21.1 | 294.1 | 101.3 | 101300 | 2.012482e-05 | 289.5248 | 0.0002895248 | 0.004776287 | 1.219909e-06 | 0.002032 | 1.057127e-10 | 0.31 | 131000 | 0.005249337 | 0.06 | 106000 | 30.68962 | 840.3507 | 4.919892e-14 | 29627589091.7
201 | 3.35 | 20 | 29.146 | 4.857667e-07 | 21.1 | 294.1 | 101.3 | 101300 | 2.012482e-05 | 283.4604 | 0.0002834604 | 0.004776287 | 1.194357e-06 | 0.002032 | 1.057127e-10 | 0.31 | 131000 | 0.005249337 | 0.06 | 106000 | 30.0468 | 808.7948 | 4.815673e-14 | 28999981824.4
204 | 3.4 | 20 | 29.146 | 4.857667e-07 | 21.1 | 294.1 | 101.3 | 101300 | 2.012482e-05 | 281.8762 | 0.0002818762 | 0.004776287 | 1.187682e-06 | 0.002032 | 1.057127e-10 | 0.31 | 131000 | 0.005249337 | 0.06 | 106000 | 29.87888 | 800.6453 | 4.78846e-14 | 28836106297.7
207 | 3.45 | 20 | 29.146 | 4.857667e-07 | 21.1 | 294.1 | 101.3 | 101300 | 2.012482e-05 | 295.4158 | 0.0002954158 | 0.004776287 | 1.244731e-06 | 0.002032 | 1.057127e-10 | 0.31 | 131000 | 0.005249337 | 0.06 | 106000 | 31.31408 | 871.5489 | 5.021203e-14 | 30237682564.4
210 | 3.5 | 20 | 29.146 | 4.857667e-07 | 21.1 | 294.1 | 101.3 | 101300 | 2.012482e-05 | 277.9901 | 0.0002779901 | 0.004776287 | 1.171308e-06 | 0.002032 | 1.057127e-10 | 0.31 | 131000 | 0.005249337 | 0.06 | 106000 | 29.46695 | 780.8181 | 4.721724e-14 | 28434221946.7
213 | 3.55 | 20 | 29.146 | 4.857667e-07 | 21.1 | 294.1 | 101.3 | 101300 | 2.012482e-05 | 293.7574 | 0.0002937574 | 0.004776287 | 1.237743e-06 | 0.002032 | 1.057127e-10 | 0.31 | 131000 | 0.005249337 | 0.06 | 106000 | 31.13829 | 862.7121 | 4.992675e-14 | 30065891466.7
216 | 3.6 | 20 | 29.146 | 4.857667e-07 | 21.1 | 294.1 | 101.3 | 101300 | 2.012482e-05 | 279.5248 | 0.0002795248 | 0.004776287 | 1.177774e-06 | 0.002032 | 1.057127e-10 | 0.31 | 131000 | 0.005249337 | 0.06 | 106000 | 29.62962 | 788.62 | 4.748075e-14 | 28592907111.0
219 | 3.65 | 20 | 29.146 | 4.857667e-07 | 21.1 | 294.1 | 101.3 | 101300 | 2.012482e-05 | 288.1634 | 0.0002881634 | 0.004776287 | 1.214173e-06 | 0.002032 | 1.057127e-10 | 0.31 | 131000 | 0.005249337 | 0.06 | 106000 | 30.54532 | 833.2173 | 4.89649e-14 | 29486659969.3
222 | 3.7 | 20 | 29.146 | 4.857667e-07 | 21.1 | 294.1 | 101.3 | 101300 | 2.012482e-05 | 274.9703 | 0.0002749703 | 0.004776287 | 1.158584e-06 | 0.002032 | 1.057127e-10 | 0.31 | 131000 | 0.005249337 | 0.06 | 106000 | 29.14685 | 765.5725 | 4.669885e-14 | 28122049015.7
225 | 3.75 | 20 | 29.146 | 4.857667e-07 | 21.1 | 294.1 | 101.3 | 101300 | 2.012482e-05 | 277.2475 | 0.0002772475 | 0.004776287 | 1.168179e-06 | 0.002032 | 1.057127e-10 | 0.31 | 131000 | 0.005249337 | 0.06 | 106000 | 29.38824 | 777.0561 | 4.708975e-14 | 28357448480.9
228 | 3.8 | 20 | 29.146 | 4.857667e-07 | 21.1 | 294.1 | 101.3 | 101300 | 2.012482e-05 | 283.5594 | 0.0002835594 | 0.004776287 | 1.194774e-06 | 0.002032 | 1.057127e-10 | 0.31 | 131000 | 0.005249337 | 0.06 | 106000 | 30.0573 | 809.3055 | 4.817374e-14 | 29010225013.3
231 | 3.85 | 20 | 29.146 | 4.857667e-07 | 21.1 | 294.1 | 101.3 | 101300 | 2.012482e-05 | 278.5842 | 0.0002785842 | 0.004776287 | 1.173811e-06 | 0.002032 | 1.057127e-10 | 0.31 | 131000 | 0.005249337 | 0.06 | 106000 | 29.52992 | 783.8339 | 4.731924e-14 | 28495645259.3
234 | 3.9 | 20 | 29.146 | 4.857667e-07 | 21.1 | 294.1 | 101.3 | 101300 | 2.012482e-05 | 284.0297 | 0.0002840297 | 0.004776287 | 1.196756e-06 | 0.002032 | 1.057127e-10 | 0.31 | 131000 | 0.005249337 | 0.06 | 106000 | 30.10715 | 811.733 | 4.825454e-14 | 29058881719.9
237 | 3.95 | 20 | 29.146 | 4.857667e-07 | 21.1 | 294.1 | 101.3 | 101300 | 2.012482e-05 | 275.0693 | 0.0002750693 | 0.004776287 | 1.159001e-06 | 0.002032 | 1.057127e-10 | 0.31 | 131000 | 0.005249337 | 0.06 | 106000 | 29.15735 | 766.0701 | 4.671585e-14 | 28132282550.8
240 | 4 | 20 | 29.146 | 4.857667e-07 | 21.1 | 294.1 | 101.3 | 101300 | 2.012482e-05 | 282.297 | 0.000282297 | 0.004776287 | 1.189455e-06 | 0.002032 | 1.057127e-10 | 0.31 | 131000 | 0.005249337 | 0.06 | 106000 | 29.92349 | 802.8063 | 4.795688e-14 | 28879632893.5
243 | 4.05 | 20 | 29.146 | 4.857667e-07 | 21.1 | 294.1 | 101.3 | 101300 | 2.012482e-05 | 285.1188 | 0.0002851188 | 0.004776287 | 1.201345e-06 | 0.002032 | 1.057127e-10 | 0.31 | 131000 | 0.005249337 | 0.06 | 106000 | 30.22259 | 817.3679 | 4.844166e-14 | 29171570318.8
246 | 4.1 | 20 | 29.146 | 4.857667e-07 | 21.1 | 294.1 | 101.3 | 101300 | 2.012482e-05 | 272.9158 | 0.0002729158 | 0.004776287 | 1.149928e-06 | 0.002032 | 1.057127e-10 | 0.31 | 131000 | 0.005249337 | 0.06 | 106000 | 28.92908 | 755.2813 | 4.634628e-14 | 27909728159.7
249 | 4.15 | 20 | 29.146 | 4.857667e-07 | 21.1 | 294.1 | 101.3 | 101300 | 2.012482e-05 | 281.505 | 0.000281505 | 0.004776287 | 1.186118e-06 | 0.002032 | 1.057127e-10 | 0.31 | 131000 | 0.005249337 | 0.06 | 106000 | 29.83952 | 798.7409 | 4.782083e-14 | 28797702181.0
252 | 4.2 | 20 | 29.146 | 4.857667e-07 | 21.1 | 294.1 | 101.3 | 101300 | 2.012482e-05 | 286.0594 | 0.0002860594 | 0.004776287 | 1.205308e-06 | 0.002032 | 1.057127e-10 | 0.31 | 131000 | 0.005249337 | 0.06 | 106000 | 30.3223 | 822.2492 | 4.860329e-14 | 29268903460.0
255 | 4.25 | 20 | 29.146 | 4.857667e-07 | 21.1 | 294.1 | 101.3 | 101300 | 2.012482e-05 | 277.1238 | 0.0002771238 | 0.004776287 | 1.167658e-06 | 0.002032 | 1.057127e-10 | 0.31 | 131000 | 0.005249337 | 0.06 | 106000 | 29.37512 | 776.4299 | 4.70685e-14 | 28344653515.3
258 | 4.3 | 20 | 29.146 | 4.857667e-07 | 21.1 | 294.1 | 101.3 | 101300 | 2.012482e-05 | 288.8317 | 0.0002888317 | 0.004776287 | 1.216989e-06 | 0.002032 | 1.057127e-10 | 0.31 | 131000 | 0.005249337 | 0.06 | 106000 | 30.61616 | 836.7156 | 4.907978e-14 | 29555840614.2
261 | 4.35 | 20 | 29.146 | 4.857667e-07 | 21.1 | 294.1 | 101.3 | 101300 | 2.012482e-05 | 279.3515 | 0.0002793515 | 0.004776287 | 1.177044e-06 | 0.002032 | 1.057127e-10 | 0.31 | 131000 | 0.005249337 | 0.06 | 106000 | 29.61126 | 787.7373 | 4.7451e-14 | 28574989691.0
264 | 4.4 | 20 | 29.146 | 4.857667e-07 | 21.1 | 294.1 | 101.3 | 101300 | 2.012482e-05 | 280.7129 | 0.0002807129 | 0.004776287 | 1.18278e-06 | 0.002032 | 1.057127e-10 | 0.31 | 131000 | 0.005249337 | 0.06 | 106000 | 29.75556 | 794.6853 | 4.768479e-14 | 28715778726.0
267 | 4.45 | 20 | 29.146 | 4.857667e-07 | 21.1 | 294.1 | 101.3 | 101300 | 2.012482e-05 | 285.6386 | 0.0002856386 | 0.004776287 | 1.203535e-06 | 0.002032 | 1.057127e-10 | 0.31 | 131000 | 0.005249337 | 0.06 | 106000 | 30.27769 | 820.0638 | 4.853098e-14 | 29225358404.4
270 | 4.5 | 20 | 29.146 | 4.857667e-07 | 21.1 | 294.1 | 101.3 | 101300 | 2.012482e-05 | 279.3267 | 0.0002793267 | 0.004776287 | 1.17694e-06 | 0.002032 | 1.057127e-10 | 0.31 | 131000 | 0.005249337 | 0.06 | 106000 | 29.60863 | 787.6113 | 4.744675e-14 | 28572430087.7
273 | 4.55 | 20 | 29.146 | 4.857667e-07 | 21.1 | 294.1 | 101.3 | 101300 | 2.012482e-05 | 278.7822 | 0.0002787822 | 0.004776287 | 1.174645e-06 | 0.002032 | 1.057127e-10 | 0.31 | 131000 | 0.005249337 | 0.06 | 106000 | 29.55091 | 784.8403 | 4.735324e-14 | 28516120595.1
276 | 4.6 | 20 | 29.146 | 4.857667e-07 | 21.1 | 294.1 | 101.3 | 101300 | 2.012482e-05 | 277.5941 | 0.0002775941 | 0.004776287 | 1.169639e-06 | 0.002032 | 1.057127e-10 | 0.31 | 131000 | 0.005249337 | 0.06 | 106000 | 29.42497 | 778.8106 | 4.714924e-14 | 28393275314.5
279 | 4.65 | 20 | 29.146 | 4.857667e-07 | 21.1 | 294.1 | 101.3 | 101300 | 2.012482e-05 | 276.0099 | 0.0002760099 | 0.004776287 | 1.162964e-06 | 0.002032 | 1.057127e-10 | 0.31 | 131000 | 0.005249337 | 0.06 | 106000 | 29.25705 | 770.805 | 4.687729e-14 | 28229506677.4
282 | 4.7 | 20 | 29.146 | 4.857667e-07 | 21.1 | 294.1 | 101.3 | 101300 | 2.012482e-05 | 279.4257 | 0.0002794257 | 0.004776287 | 1.177357e-06 | 0.002032 | 1.057127e-10 | 0.31 | 131000 | 0.005249337 | 0.06 | 106000 | 29.61913 | 788.1156 | 4.746375e-14 | 28582668543.1
285 | 4.75 | 20 | 29.146 | 4.857667e-07 | 21.1 | 294.1 | 101.3 | 101300 | 2.012482e-05 | 274.1535 | 0.0002741535 | 0.004776287 | 1.155142e-06 | 0.002032 | 1.057127e-10 | 0.31 | 131000 | 0.005249337 | 0.06 | 106000 | 29.06027 | 761.4729 | 4.655866e-14 | 28037626583.9
288 | 4.8 | 20 | 29.146 | 4.857667e-07 | 21.1 | 294.1 | 101.3 | 101300 | 2.012482e-05 | 280.5644 | 0.0002805644 | 0.004776287 | 1.182154e-06 | 0.002032 | 1.057127e-10 | 0.31 | 131000 | 0.005249337 | 0.06 | 106000 | 29.73982 | 793.9259 | 4.765928e-14 | 28700418884.7
291 | 4.85 | 20 | 29.146 | 4.857667e-07 | 21.1 | 294.1 | 101.3 | 101300 | 2.012482e-05 | 284.4752 | 0.0002844752 | 0.004776287 | 1.198633e-06 | 0.002032 | 1.057127e-10 | 0.31 | 131000 | 0.005249337 | 0.06 | 106000 | 30.15438 | 814.036 | 4.833109e-14 | 29104979926.6
294 | 4.9 | 20 | 29.146 | 4.857667e-07 | 21.1 | 294.1 | 101.3 | 101300 | 2.012482e-05 | 278.0891 | 0.0002780891 | 0.004776287 | 1.171725e-06 | 0.002032 | 1.057127e-10 | 0.31 | 131000 | 0.005249337 | 0.06 | 106000 | 29.47745 | 781.3203 | 4.723424e-14 | 28444458885.0
297 | 4.95 | 20 | 29.146 | 4.857667e-07 | 21.1 | 294.1 | 101.3 | 101300 | 2.012482e-05 | 274.0545 | 0.0002740545 | 0.004776287 | 1.154725e-06 | 0.002032 | 1.057127e-10 | 0.31 | 131000 | 0.005249337 | 0.06 | 106000 | 29.04977 | 760.9767 | 4.654167e-14 | 28027394074.3
300 | 5 | 20 | 29.146 | 4.857667e-07 | 21.1 | 294.1 | 101.3 | 101300 | 2.012482e-05 | 284.104 | 0.000284104 | 0.004776287 | 1.197069e-06 | 0.002032 | 1.057127e-10 | 0.31 | 131000 | 0.005249337 | 0.06 | 106000 | 30.11502 | 812.1167 | 4.826729e-14 | 29066564593.5
303 | 5.05 | 20 | 29.146 | 4.857667e-07 | 21.1 | 294.1 | 101.3 | 101300 | 2.012482e-05 | 270.7129 | 0.0002707129 | 0.004776287 | 1.140645e-06 | 0.002032 | 1.057127e-10 | 0.31 | 131000 | 0.005249337 | 0.06 | 106000 | 28.69556 | 744.3189 | 4.59683e-14 | 27682111544.9
306 | 5.1 | 20 | 29.146 | 4.857667e-07 | 21.1 | 294.1 | 101.3 | 101300 | 2.012482e-05 | 292.8416 | 0.0002928416 | 0.004776287 | 1.233884e-06 | 0.002032 | 1.057127e-10 | 0.31 | 131000 | 0.005249337 | 0.06 | 106000 | 31.04121 | 857.8502 | 4.976924e-14 | 29971035942.9
309 | 5.15 | 20 | 29.146 | 4.857667e-07 | 21.1 | 294.1 | 101.3 | 101300 | 2.012482e-05 | 282.7921 | 0.0002827921 | 0.004776287 | 1.191541e-06 | 0.002032 | 1.057127e-10 | 0.31 | 131000 | 0.005249337 | 0.06 | 106000 | 29.97596 | 805.352 | 4.804192e-14 | 28930843282.6
312 | 5.2 | 20 | 29.146 | 4.857667e-07 | 21.1 | 294.1 | 101.3 | 101300 | 2.012482e-05 | 272.3218 | 0.0002723218 | 0.004776287 | 1.147424e-06 | 0.002032 | 1.057127e-10 | 0.31 | 131000 | 0.005249337 | 0.06 | 106000 | 28.86611 | 752.3177 | 4.624434e-14 | 27848343039.9
315 | 5.25 | 20 | 29.146 | 4.857667e-07 | 21.1 | 294.1 | 101.3 | 101300 | 2.012482e-05 | 270.2426 | 0.0002702426 | 0.004776287 | 1.138664e-06 | 0.002032 | 1.057127e-10 | 0.31 | 131000 | 0.005249337 | 0.06 | 106000 | 28.64571 | 741.9883 | 4.588762e-14 | 27633526266.1
318 | 5.3 | 20 | 29.146 | 4.857667e-07 | 21.1 | 294.1 | 101.3 | 101300 | 2.012482e-05 | 286.2079 | 0.0002862079 | 0.004776287 | 1.205934e-06 | 0.002032 | 1.057127e-10 | 0.31 | 131000 | 0.005249337 | 0.06 | 106000 | 30.33804 | 823.0212 | 4.862882e-14 | 29284272799.2
321 | 5.35 | 20 | 29.146 | 4.857667e-07 | 21.1 | 294.1 | 101.3 | 101300 | 2.012482e-05 | 285.2178 | 0.0002852178 | 0.004776287 | 1.201762e-06 | 0.002032 | 1.057127e-10 | 0.31 | 131000 | 0.005249337 | 0.06 | 106000 | 30.23309 | 817.8811 | 4.845868e-14 | 29181815424.5
324 | 5.4 | 20 | 29.146 | 4.857667e-07 | 21.1 | 294.1 | 101.3 | 101300 | 2.012482e-05 | 274.203 | 0.000274203 | 0.004776287 | 1.155351e-06 | 0.002032 | 1.057127e-10 | 0.31 | 131000 | 0.005249337 | 0.06 | 106000 | 29.06551 | 761.7211 | 4.656716e-14 | 28042742880.2
327 | 5.45 | 20 | 29.146 | 4.857667e-07 | 21.1 | 294.1 | 101.3 | 101300 | 2.012482e-05 | 280.2921 | 0.0002802921 | 0.004776287 | 1.181007e-06 | 0.002032 | 1.057127e-10 | 0.31 | 131000 | 0.005249337 | 0.06 | 106000 | 29.71096 | 792.5347 | 4.761252e-14 | 28672259836.2
330 | 5.5 | 20 | 29.146 | 4.857667e-07 | 21.1 | 294.1 | 101.3 | 101300 | 2.012482e-05 | 279.2525 | 0.0002792525 | 0.004776287 | 1.176627e-06 | 0.002032 | 1.057127e-10 | 0.31 | 131000 | 0.005249337 | 0.06 | 106000 | 29.60076 | 787.2331 | 4.743399e-14 | 28564751320.1
333 | 5.55 | 20 | 29.146 | 4.857667e-07 | 21.1 | 294.1 | 101.3 | 101300 | 2.012482e-05 | 277.0248 | 0.0002770248 | 0.004776287 | 1.16724e-06 | 0.002032 | 1.057127e-10 | 0.31 | 131000 | 0.005249337 | 0.06 | 106000 | 29.36462 | 775.9291 | 4.705151e-14 | 28334417668.7
336 | 5.6 | 20 | 29.146 | 4.857667e-07 | 21.1 | 294.1 | 101.3 | 101300 | 2.012482e-05 | 285.6386 | 0.0002856386 | 0.004776287 | 1.203535e-06 | 0.002032 | 1.057127e-10 | 0.31 | 131000 | 0.005249337 | 0.06 | 106000 | 30.27769 | 820.0638 | 4.853098e-14 | 29225358404.4
339 | 5.65 | 20 | 29.146 | 4.857667e-07 | 21.1 | 294.1 | 101.3 | 101300 | 2.012482e-05 | 284.203 | 0.000284203 | 0.004776287 | 1.197486e-06 | 0.002032 | 1.057127e-10 | 0.31 | 131000 | 0.005249337 | 0.06 | 106000 | 30.12551 | 812.6283 | 4.828431e-14 | 29076808525.0
342 | 5.7 | 20 | 29.146 | 4.857667e-07 | 21.1 | 294.1 | 101.3 | 101300 | 2.012482e-05 | 285.6139 | 0.0002856139 | 0.004776287 | 1.203431e-06 | 0.002032 | 1.057127e-10 | 0.31 | 131000 | 0.005249337 | 0.06 | 106000 | 30.27507 | 819.9353 | 4.852673e-14 | 29222796995.2
345 | 5.75 | 20 | 29.146 | 4.857667e-07 | 21.1 | 294.1 | 101.3 | 101300 | 2.012482e-05 | 277.099 | 0.000277099 | 0.004776287 | 1.167553e-06 | 0.002032 | 1.057127e-10 | 0.31 | 131000 | 0.005249337 | 0.06 | 106000 | 29.3725 | 776.3047 | 4.706426e-14 | 28342094543.2
348 | 5.8 | 20 | 29.146 | 4.857667e-07 | 21.1 | 294.1 | 101.3 | 101300 | 2.012482e-05 | 276.4802 | 0.0002764802 | 0.004776287 | 1.164946e-06 | 0.002032 | 1.057127e-10 | 0.31 | 131000 | 0.005249337 | 0.06 | 106000 | 29.3069 | 773.1776 | 4.695802e-14 | 28278122508.6
351 | 5.85 | 20 | 29.146 | 4.857667e-07 | 21.1 | 294.1 | 101.3 | 101300 | 2.012482e-05 | 278.5594 | 0.0002785594 | 0.004776287 | 1.173707e-06 | 0.002032 | 1.057127e-10 | 0.31 | 131000 | 0.005249337 | 0.06 | 106000 | 29.5273 | 783.7081 | 4.731499e-14 | 28493085873.9
354 | 5.9 | 20 | 29.146 | 4.857667e-07 | 21.1 | 294.1 | 101.3 | 101300 | 2.012482e-05 | 271.3564 | 0.0002713564 | 0.004776287 | 1.143357e-06 | 0.002032 | 1.057127e-10 | 0.31 | 131000 | 0.005249337 | 0.06 | 106000 | 28.76378 | 747.5136 | 4.607871e-14 | 27748600665.8
357 | 5.95 | 20 | 29.146 | 4.857667e-07 | 21.1 | 294.1 | 101.3 | 101300 | 2.012482e-05 | 278.3614 | 0.0002783614 | 0.004776287 | 1.172872e-06 | 0.002032 | 1.057127e-10 | 0.31 | 131000 | 0.005249337 | 0.06 | 106000 | 29.50631 | 782.7023 | 4.728099e-14 | 28472611043.6
360 | 6 | 20 | 29.146 | 4.857667e-07 | 21.1 | 294.1 | 101.3 | 101300 | 2.012482e-05 | 273.5594 | 0.0002735594 | 0.004776287 | 1.152639e-06 | 0.002032 | 1.057127e-10 | 0.31 | 131000 | 0.005249337 | 0.06 | 106000 | 28.9973 | 758.498 | 4.645671e-14 | 27976233185.8
363 | 6.05 | 20 | 29.146 | 4.857667e-07 | 21.1 | 294.1 | 101.3 | 101300 | 2.012482e-05 | 276.5297 | 0.0002765297 | 0.004776287 | 1.165155e-06 | 0.002032 | 1.057127e-10 | 0.31 | 131000 | 0.005249337 | 0.06 | 106000 | 29.31215 | 773.4276 | 4.696652e-14 | 28283240110.9
366 | 6.1 | 20 | 29.146 | 4.857667e-07 | 21.1 | 294.1 | 101.3 | 101300 | 2.012482e-05 | 272.7178 | 0.0002727178 | 0.004776287 | 1.149093e-06 | 0.002032 | 1.057127e-10 | 0.31 | 131000 | 0.005249337 | 0.06 | 106000 | 28.90809 | 754.2928 | 4.63123e-14 | 27889266012.5
369 | 6.15 | 20 | 29.146 | 4.857667e-07 | 21.1 | 294.1 | 101.3 | 101300 | 2.012482e-05 | 279.8465 | 0.0002798465 | 0.004776287 | 1.17913e-06 | 0.002032 | 1.057127e-10 | 0.31 | 131000 | 0.005249337 | 0.06 | 106000 | 29.66373 | 790.2605 | 4.753601e-14 | 28626183235.4
372 | 6.2 | 20 | 29.146 | 4.857667e-07 | 21.1 | 294.1 | 101.3 | 101300 | 2.012482e-05 | 279.6238 | 0.0002796238 | 0.004776287 | 1.178191e-06 | 0.002032 | 1.057127e-10 | 0.31 | 131000 | 0.005249337 | 0.06 | 106000 | 29.64012 | 789.1246 | 4.749775e-14 | 28603145791.7
375 | 6.25 | 20 | 29.146 | 4.857667e-07 | 21.1 | 294.1 | 101.3 | 101300 | 2.012482e-05 | 277 | 0.000277 | 0.004776287 | 1.167136e-06 | 0.002032 | 1.057127e-10 | 0.31 | 131000 | 0.005249337 | 0.06 | 106000 | 29.362 | 775.804 | 4.704726e-14 | 28331858724.4
378 | 6.3 | 20 | 29.146 | 4.857667e-07 | 21.1 | 294.1 | 101.3 | 101300 | 2.012482e-05 | 267.1733 | 0.0002671733 | 0.004776287 | 1.125731e-06 | 0.002032 | 1.057127e-10 | 0.31 | 131000 | 0.005249337 | 0.06 | 106000 | 28.32037 | 726.8629 | 4.536118e-14 | 27316503775.4
381 | 6.35 | 20 | 29.146 | 4.857667e-07 | 21.1 | 294.1 | 101.3 | 101300 | 2.012482e-05 | 274.203 | 0.000274203 | 0.004776287 | 1.155351e-06 | 0.002032 | 1.057127e-10 | 0.31 | 131000 | 0.005249337 | 0.06 | 106000 | 29.06551 | 761.7211 | 4.656716e-14 | 28042742880.2
384 | 6.4 | 20 | 29.146 | 4.857667e-07 | 21.1 | 294.1 | 101.3 | 101300 | 2.012482e-05 | 281.0347 | 0.0002810347 | 0.004776287 | 1.184136e-06 | 0.002032 | 1.057127e-10 | 0.31 | 131000 | 0.005249337 | 0.06 | 106000 | 29.78967 | 796.3317 | 4.774005e-14 | 28749059255.5
387 | 6.45 | 20 | 29.146 | 4.857667e-07 | 21.1 | 294.1 | 101.3 | 101300 | 2.012482e-05 | 269.9208 | 0.0002699208 | 0.004776287 | 1.137308e-06 | 0.002032 | 1.057127e-10 | 0.31 | 131000 | 0.005249337 | 0.06 | 106000 | 28.6116 | 740.3957 | 4.583242e-14 | 27600285127.9
390 | 6.5 | 20 | 29.146 | 4.857667e-07 | 21.1 | 294.1 | 101.3 | 101300 | 2.012482e-05 | 280.2178 | 0.0002802178 | 0.004776287 | 1.180694e-06 | 0.002032 | 1.057127e-10 | 0.31 | 131000 | 0.005249337 | 0.06 | 106000 | 29.70309 | 792.1554 | 4.759977e-14 | 28664580243.9
393 | 6.55 | 20 | 29.146 | 4.857667e-07 | 21.1 | 294.1 | 101.3 | 101300 | 2.012482e-05 | 270.6634 | 0.0002706634 | 0.004776287 | 1.140437e-06 | 0.002032 | 1.057127e-10 | 0.31 | 131000 | 0.005249337 | 0.06 | 106000 | 28.69032 | 744.0734 | 4.595981e-14 | 27676997188.8
396 | 6.6 | 20 | 29.146 | 4.857667e-07 | 21.1 | 294.1 | 101.3 | 101300 | 2.012482e-05 | 271.5297 | 0.0002715297 | 0.004776287 | 1.144087e-06 | 0.002032 | 1.057127e-10 | 0.31 | 131000 | 0.005249337 | 0.06 | 106000 | 28.78215 | 748.3748 | 4.610844e-14 | 27766502374.4
399 | 6.65 | 20 | 29.146 | 4.857667e-07 | 21.1 | 294.1 | 101.3 | 101300 | 2.012482e-05 | 267.495 | 0.000267495 | 0.004776287 | 1.127087e-06 | 0.002032 | 1.057127e-10 | 0.31 | 131000 | 0.005249337 | 0.06 | 106000 | 28.35448 | 728.4418 | 4.541637e-14 | 27349735108.2
402 | 6.7 | 20 | 29.146 | 4.857667e-07 | 21.1 | 294.1 | 101.3 | 101300 | 2.012482e-05 | 277.3218 | 0.0002773218 | 0.004776287 | 1.168492e-06 | 0.002032 | 1.057127e-10 | 0.31 | 131000 | 0.005249337 | 0.06 | 106000 | 29.39611 | 777.4319 | 4.71025e-14 | 28365125544.2
405 | 6.75 | 20 | 29.146 | 4.857667e-07 | 21.1 | 294.1 | 101.3 | 101300 | 2.012482e-05 | 264.7723 | 0.0002647723 | 0.004776287 | 1.115615e-06 | 0.002032 | 1.057127e-10 | 0.31 | 131000 | 0.005249337 | 0.06 | 106000 | 28.06586 | 715.1329 | 4.494949e-14 | 27068582888.1
408 | 6.8 | 20 | 29.146 | 4.857667e-07 | 21.1 | 294.1 | 101.3 | 101300 | 2.012482e-05 | 272.9901 | 0.0002729901 | 0.004776287 | 1.15024e-06 | 0.002032 | 1.057127e-10 | 0.31 | 131000 | 0.005249337 | 0.06 | 106000 | 28.93695 | 755.6521 | 4.635902e-14 | 27917401578.7
411 | 6.85 | 20 | 29.146 | 4.857667e-07 | 21.1 | 294.1 | 101.3 | 101300 | 2.012482e-05 | 279.5743 | 0.0002795743 | 0.004776287 | 1.177983e-06 | 0.002032 | 1.057127e-10 | 0.31 | 131000 | 0.005249337 | 0.06 | 106000 | 29.63487 | 788.8723 | 4.748925e-14 | 28598026437.3
414 | 6.9 | 20 | 29.146 | 4.857667e-07 | 21.1 | 294.1 | 101.3 | 101300 | 2.012482e-05 | 275.8366 | 0.0002758366 | 0.004776287 | 1.162234e-06 | 0.002032 | 1.057127e-10 | 0.31 | 131000 | 0.005249337 | 0.06 | 106000 | 29.23868 | 769.9318 | 4.684755e-14 | 28211596215.4
417 | 6.95 | 20 | 29.146 | 4.857667e-07 | 21.1 | 294.1 | 101.3 | 101300 | 2.012482e-05 | 270.8861 | 0.0002708861 | 0.004776287 | 1.141375e-06 | 0.002032 | 1.057127e-10 | 0.31 | 131000 | 0.005249337 | 0.06 | 106000 | 28.71393 | 745.1783 | 4.599803e-14 | 27700012006.7
420 | 7 | 20 | 29.146 | 4.857667e-07 | 21.1 | 294.1 | 101.3 | 101300 | 2.012482e-05 | 278.1881 | 0.0002781881 | 0.004776287 | 1.172142e-06 | 0.002032 | 1.057127e-10 | 0.31 | 131000 | 0.005249337 | 0.06 | 106000 | 29.48794 | 781.8227 | 4.725124e-14 | 28454695935.4
[23 empty] | 4.734119e-14 | 28508862681.0

## 600C_5mm_coated+swapped+dewar_2
Time (min) | Time (h) | Sweep gas flow rate N2 equivalent (std. ml/min) | Sweep gas flow rate Ar equivalent (std. ml/min) | Sweep gas flow rate Q (std. m3/s) | Temp of sweep gas for standard condition (DegC) | Temp of sweep gas for standard condition, T (K) | Pressure of sweep gas for standard condition (kPa-a) | Pressure of sweep gas for standard condition, P (Pa) | mol/s for sweep gas (n) | Measured PPM by GC | Mole fraction of H2 in Ar (C) | Area of layer, A (m2) | Measured permeation flux J (mol/m2-s) | Thickness of Ni membrane, LNi (m) | Avg. 1D Permeability of Ni membrane at 600C established from dry runs ØNi (mol/m.s.Pa^0.5) | Upstream volume total pressure (bar-g) | Upstream volume H2 pressure due to partial Ar displacement through dilution purging Pup(Pa) | Thickness of salt layer at 600C, LFLiBe (m) | Downstream total pressure (bar-g) | Downstream total pressure (Pa) | Downstream H2 pressure Pdown, Ni (Pa) | Pressure at Ni-salt interface (Pa) | 1D Permeability, Ø1D = Jeff.LFLiBe/(Pup - Pinterface) (mol/m.s.Pa) | 1D Permeability, Ø1D = Jeff.LFLiBe/(Pinterface - Pdown) (H2/m.s.Pa)
0 | 0 | 20 | 29.146 | 4.857667e-07 | 21.1 | 294.1 | 101.3 | 101300 | 2.012482e-05 | 27.54455 | 2.754455e-05 | 0.004776287 | 1.160586e-07 | 0.002032 | 1.057127e-10 | 0.33 | 133000 | 0.005249337 | 0.13 | 113000 | 3.112535 | 15.96088 | 4.581234e-15 | 2758819046.5
3 | 0.05 | 20 | 29.146 | 4.857667e-07 | 21.1 | 294.1 | 101.3 | 101300 | 2.012482e-05 | 25.41584 | 2.541584e-05 | 0.004776287 | 1.070893e-07 | 0.002032 | 1.057127e-10 | 0.33 | 133000 | 0.005249337 | 0.13 | 113000 | 2.87199 | 14.08618 | 4.227125e-15 | 2545574643.9
6 | 0.1 | 20 | 29.146 | 4.857667e-07 | 21.1 | 294.1 | 101.3 | 101300 | 2.012482e-05 | 21.80198 | 2.180198e-05 | 0.004776287 | 9.186238e-08 | 0.002032 | 1.057127e-10 | 0.33 | 133000 | 0.005249337 | 0.13 | 113000 | 2.463624 | 11.12465 | 3.625992e-15 | 2183572473.8
9 | 0.15 | 20 | 29.146 | 4.857667e-07 | 21.1 | 294.1 | 101.3 | 101300 | 2.012482e-05 | 23.73267 | 2.373267e-05 | 0.004776287 | 9.999733e-08 | 0.002032 | 1.057127e-10 | 0.33 | 133000 | 0.005249337 | 0.13 | 113000 | 2.681792 | 12.67187 | 3.947141e-15 | 2376968262.5
12 | 0.2 | 20 | 29.146 | 4.857667e-07 | 21.1 | 294.1 | 101.3 | 101300 | 2.012482e-05 | 21.50495 | 2.150495e-05 | 0.004776287 | 9.061085e-08 | 0.002032 | 1.057127e-10 | 0.33 | 133000 | 0.005249337 | 0.13 | 113000 | 2.430059 | 10.89382 | 3.576586e-15 | 2153819791.5
15 | 0.25 | 20 | 29.146 | 4.857667e-07 | 21.1 | 294.1 | 101.3 | 101300 | 2.012482e-05 | 24.84653 | 2.484653e-05 | 0.004776287 | 1.046906e-07 | 0.002032 | 1.057127e-10 | 0.33 | 133000 | 0.005249337 | 0.13 | 113000 | 2.807658 | 13.60105 | 4.132424e-15 | 2488545486.9
18 | 0.3 | 20 | 29.146 | 4.857667e-07 | 21.1 | 294.1 | 101.3 | 101300 | 2.012482e-05 | 15.56436 | 1.556436e-05 | 0.004776287 | 6.558023e-08 | 0.002032 | 1.057127e-10 | 0.33 | 133000 | 0.005249337 | 0.13 | 113000 | 1.758772 | 6.69135 | 2.588497e-15 | 1558792690.6
21 | 0.35 | 20 | 29.146 | 4.857667e-07 | 21.1 | 294.1 | 101.3 | 101300 | 2.012482e-05 | 20.4901 | 2.04901e-05 | 0.004776287 | 8.633478e-08 | 0.002032 | 1.057127e-10 | 0.33 | 133000 | 0.005249337 | 0.13 | 113000 | 2.315381 | 10.11976 | 3.407781e-15 | 2052165798.8
24 | 0.4 | 20 | 29.146 | 4.857667e-07 | 21.1 | 294.1 | 101.3 | 101300 | 2.012482e-05 | 33.60891 | 3.360891e-05 | 0.004776287 | 1.416107e-07 | 0.002032 | 1.057127e-10 | 0.33 | 133000 | 0.005249337 | 0.13 | 113000 | 3.797807 | 21.81661 | 5.590109e-15 | 3366363636.0
27 | 0.45 | 20 | 29.146 | 4.857667e-07 | 21.1 | 294.1 | 101.3 | 101300 | 2.012482e-05 | 50.36634 | 5.036634e-05 | 0.004776287 | 2.122179e-07 | 0.002032 | 1.057127e-10 | 0.33 | 133000 | 0.005249337 | 0.13 | 113000 | 5.691396 | 41.79492 | 8.3786e-15 | 5045592863.1
30 | 0.5 | 20 | 29.146 | 4.857667e-07 | 21.1 | 294.1 | 101.3 | 101300 | 2.012482e-05 | 68.53465 | 6.853465e-05 | 0.004776287 | 2.887699e-07 | 0.002032 | 1.057127e-10 | 0.33 | 133000 | 0.005249337 | 0.13 | 113000 | 7.744416 | 69.4487 | 1.140333e-14 | 6867084614.3
33 | 0.55 | 20 | 29.146 | 4.857667e-07 | 21.1 | 294.1 | 101.3 | 101300 | 2.012482e-05 | 97.14851 | 9.714851e-05 | 0.004776287 | 4.093341e-07 | 0.002032 | 1.057127e-10 | 0.33 | 133000 | 0.005249337 | 0.13 | 113000 | 10.97778 | 125.025 | 1.617109e-14 | 9738228332.6
36 | 0.6 | 20 | 29.146 | 4.857667e-07 | 21.1 | 294.1 | 101.3 | 101300 | 2.012482e-05 | 111.6782 | 0.0001116782 | 0.004776287 | 4.705548e-07 | 0.002032 | 1.057127e-10 | 0.33 | 133000 | 0.005249337 | 0.13 | 113000 | 12.61964 | 158.6939 | 1.859437e-14 | 11197532229.9
39 | 0.65 | 20 | 29.146 | 4.857667e-07 | 21.1 | 294.1 | 101.3 | 101300 | 2.012482e-05 | 142.099 | 0.000142099 | 0.004776287 | 5.987324e-07 | 0.002032 | 1.057127e-10 | 0.33 | 133000 | 0.005249337 | 0.13 | 113000 | 16.05719 | 240.7439 | 2.367405e-14 | 14256510065.7
42 | 0.7 | 20 | 29.146 | 4.857667e-07 | 21.1 | 294.1 | 101.3 | 101300 | 2.012482e-05 | 158.1139 | 0.0001581139 | 0.004776287 | 6.662108e-07 | 0.002032 | 1.057127e-10 | 0.33 | 133000 | 0.005249337 | 0.13 | 113000 | 17.86687 | 290.1151 | 2.635196e-14 | 15869149660.7
45 | 0.75 | 20 | 29.146 | 4.857667e-07 | 21.1 | 294.1 | 101.3 | 101300 | 2.012482e-05 | 183.5099 | 0.0001835099 | 0.004776287 | 7.732167e-07 | 0.002032 | 1.057127e-10 | 0.33 | 133000 | 0.005249337 | 0.13 | 113000 | 20.73662 | 376.9986 | 3.060461e-14 | 18430097464.5
48 | 0.8 | 20 | 29.146 | 4.857667e-07 | 21.1 | 294.1 | 101.3 | 101300 | 2.012482e-05 | 214.401 | 0.000214401 | 0.004776287 | 9.033759e-07 | 0.002032 | 1.057127e-10 | 0.33 | 133000 | 0.005249337 | 0.13 | 113000 | 24.22731 | 496.6986 | 3.578873e-14 | 21551974819.5
51 | 0.85 | 20 | 29.146 | 4.857667e-07 | 21.1 | 294.1 | 101.3 | 101300 | 2.012482e-05 | 217.1485 | 0.0002171485 | 0.004776287 | 9.149526e-07 | 0.002032 | 1.057127e-10 | 0.33 | 133000 | 0.005249337 | 0.13 | 113000 | 24.53778 | 508.0832 | 3.625048e-14 | 21830036581.9
54 | 0.9 | 20 | 29.146 | 4.857667e-07 | 21.1 | 294.1 | 101.3 | 101300 | 2.012482e-05 | 229.9703 | 0.0002299703 | 0.004776287 | 9.68977e-07 | 0.002032 | 1.057127e-10 | 0.33 | 133000 | 0.005249337 | 0.13 | 113000 | 25.98664 | 562.795 | 3.840679e-14 | 23128566847.0
57 | 0.95 | 20 | 29.146 | 4.857667e-07 | 21.1 | 294.1 | 101.3 | 101300 | 2.012482e-05 | 262.6436 | 0.0002626436 | 0.004776287 | 1.106645e-06 | 0.002032 | 1.057127e-10 | 0.33 | 133000 | 0.005249337 | 0.13 | 113000 | 29.67872 | 713.9401 | 4.391359e-14 | 26444762184.4
60 | 1 | 20 | 29.146 | 4.857667e-07 | 21.1 | 294.1 | 101.3 | 101300 | 2.012482e-05 | 278.2129 | 0.0002782129 | 0.004776287 | 1.172247e-06 | 0.002032 | 1.057127e-10 | 0.33 | 133000 | 0.005249337 | 0.13 | 113000 | 31.43805 | 791.8474 | 4.654416e-14 | 28028894252.7
63 | 1.05 | 20 | 29.146 | 4.857667e-07 | 21.1 | 294.1 | 101.3 | 101300 | 2.012482e-05 | 280.8366 | 0.0002808366 | 0.004776287 | 1.183302e-06 | 0.002032 | 1.057127e-10 | 0.33 | 133000 | 0.005249337 | 0.13 | 113000 | 31.73454 | 805.3485 | 4.698791e-14 | 28296117977.9
66 | 1.1 | 20 | 29.146 | 4.857667e-07 | 21.1 | 294.1 | 101.3 | 101300 | 2.012482e-05 | 288.3366 | 0.0002883366 | 0.004776287 | 1.214903e-06 | 0.002032 | 1.057127e-10 | 0.33 | 133000 | 0.005249337 | 0.13 | 113000 | 32.58204 | 844.5314 | 4.825707e-14 | 29060405380.9
69 | 1.15 | 20 | 29.146 | 4.857667e-07 | 21.1 | 294.1 | 101.3 | 101300 | 2.012482e-05 | 299.3267 | 0.0002993267 | 0.004776287 | 1.26121e-06 | 0.002032 | 1.057127e-10 | 0.33 | 133000 | 0.005249337 | 0.13 | 113000 | 33.82392 | 903.5249 | 5.011878e-14 | 30181530537.9
72 | 1.2 | 20 | 29.146 | 4.857667e-07 | 21.1 | 294.1 | 101.3 | 101300 | 2.012482e-05 | 315.0693 | 0.0003150693 | 0.004776287 | 1.327541e-06 | 0.002032 | 1.057127e-10 | 0.33 | 133000 | 0.005249337 | 0.13 | 113000 | 35.60283 | 991.285 | 5.278976e-14 | 31789996312.1
75 | 1.25 | 20 | 29.146 | 4.857667e-07 | 21.1 | 294.1 | 101.3 | 101300 | 2.012482e-05 | 316.0347 | 0.0003160347 | 0.004776287 | 1.331608e-06 | 0.002032 | 1.057127e-10 | 0.33 | 133000 | 0.005249337 | 0.13 | 113000 | 35.71192 | 996.791 | 5.295372e-14 | 31888728318.8
78 | 1.3 | 20 | 29.146 | 4.857667e-07 | 21.1 | 294.1 | 101.3 | 101300 | 2.012482e-05 | 305.7129 | 0.0003057129 | 0.004776287 | 1.288117e-06 | 0.002032 | 1.057127e-10 | 0.33 | 133000 | 0.005249337 | 0.13 | 113000 | 34.54555 | 938.6641 | 5.120169e-14 | 30833655882.0
81 | 1.35 | 20 | 29.146 | 4.857667e-07 | 21.1 | 294.1 | 101.3 | 101300 | 2.012482e-05 | 323.8317 | 0.0003238317 | 0.004776287 | 1.364461e-06 | 0.002032 | 1.057127e-10 | 0.33 | 133000 | 0.005249337 | 0.13 | 113000 | 36.59298 | 1041.789 | 5.427866e-14 | 32686611544.3
84 | 1.4 | 20 | 29.146 | 4.857667e-07 | 21.1 | 294.1 | 101.3 | 101300 | 2.012482e-05 | 326.9505 | 0.0003269505 | 0.004776287 | 1.377602e-06 | 0.002032 | 1.057127e-10 | 0.33 | 133000 | 0.005249337 | 0.13 | 113000 | 36.94541 | 1060.05 | 5.4809e-14 | 33005982772.1
87 | 1.45 | 20 | 29.146 | 4.857667e-07 | 21.1 | 294.1 | 101.3 | 101300 | 2.012482e-05 | 326.8515 | 0.0003268515 | 0.004776287 | 1.377185e-06 | 0.002032 | 1.057127e-10 | 0.33 | 133000 | 0.005249337 | 0.13 | 113000 | 36.93422 | 1059.468 | 5.479217e-14 | 32995842069.2
90 | 1.5 | 20 | 29.146 | 4.857667e-07 | 21.1 | 294.1 | 101.3 | 101300 | 2.012482e-05 | 324.1287 | 0.0003241287 | 0.004776287 | 1.365712e-06 | 0.002032 | 1.057127e-10 | 0.33 | 133000 | 0.005249337 | 0.13 | 113000 | 36.62654 | 1043.522 | 5.432916e-14 | 32717022444.8
93 | 1.55 | 20 | 29.146 | 4.857667e-07 | 21.1 | 294.1 | 101.3 | 101300 | 2.012482e-05 | 323.5842 | 0.0003235842 | 0.004776287 | 1.363418e-06 | 0.002032 | 1.057127e-10 | 0.33 | 133000 | 0.005249337 | 0.13 | 113000 | 36.56501 | 1040.346 | 5.423658e-14 | 32661269994.0
96 | 1.6 | 20 | 29.146 | 4.857667e-07 | 21.1 | 294.1 | 101.3 | 101300 | 2.012482e-05 | 326.7277 | 0.0003267277 | 0.004776287 | 1.376663e-06 | 0.002032 | 1.057127e-10 | 0.33 | 133000 | 0.005249337 | 0.13 | 113000 | 36.92023 | 1058.741 | 5.477112e-14 | 32983166369.4
99 | 1.65 | 20 | 29.146 | 4.857667e-07 | 21.1 | 294.1 | 101.3 | 101300 | 2.012482e-05 | 326.4554 | 0.0003264554 | 0.004776287 | 1.375516e-06 | 0.002032 | 1.057127e-10 | 0.33 | 133000 | 0.005249337 | 0.13 | 113000 | 36.88947 | 1057.142 | 5.472481e-14 | 32955280528.8
102 | 1.7 | 20 | 29.146 | 4.857667e-07 | 21.1 | 294.1 | 101.3 | 101300 | 2.012482e-05 | 324.2277 | 0.0003242277 | 0.004776287 | 1.36613e-06 | 0.002032 | 1.057127e-10 | 0.33 | 133000 | 0.005249337 | 0.13 | 113000 | 36.63773 | 1044.1 | 5.4346e-14 | 32727159664.0
105 | 1.75 | 20 | 29.146 | 4.857667e-07 | 21.1 | 294.1 | 101.3 | 101300 | 2.012482e-05 | 337.7426 | 0.0003377426 | 0.004776287 | 1.423074e-06 | 0.002032 | 1.057127e-10 | 0.33 | 133000 | 0.005249337 | 0.13 | 113000 | 38.16491 | 1124.394 | 5.664578e-14 | 34112089578.2
108 | 1.8 | 20 | 29.146 | 4.857667e-07 | 21.1 | 294.1 | 101.3 | 101300 | 2.012482e-05 | 327.6931 | 0.0003276931 | 0.004776287 | 1.380731e-06 | 0.002032 | 1.057127e-10 | 0.33 | 133000 | 0.005249337 | 0.13 | 113000 | 37.02932 | 1064.42 | 5.493531e-14 | 33082042100.5
111 | 1.85 | 20 | 29.146 | 4.857667e-07 | 21.1 | 294.1 | 101.3 | 101300 | 2.012482e-05 | 323.5842 | 0.0003235842 | 0.004776287 | 1.363418e-06 | 0.002032 | 1.057127e-10 | 0.33 | 133000 | 0.005249337 | 0.13 | 113000 | 36.56501 | 1040.346 | 5.423658e-14 | 32661269994.0
114 | 1.9 | 20 | 29.146 | 4.857667e-07 | 21.1 | 294.1 | 101.3 | 101300 | 2.012482e-05 | 325.3911 | 0.0003253911 | 0.004776287 | 1.371031e-06 | 0.002032 | 1.057127e-10 | 0.33 | 133000 | 0.005249337 | 0.13 | 113000 | 36.76919 | 1050.901 | 5.454381e-14 | 32846281452.3
117 | 1.95 | 20 | 29.146 | 4.857667e-07 | 21.1 | 294.1 | 101.3 | 101300 | 2.012482e-05 | 321.3564 | 0.0003213564 | 0.004776287 | 1.354031e-06 | 0.002032 | 1.057127e-10 | 0.33 | 133000 | 0.005249337 | 0.13 | 113000 | 36.31328 | 1027.403 | 5.385791e-14 | 32433231406.3
120 | 2 | 20 | 29.146 | 4.857667e-07 | 21.1 | 294.1 | 101.3 | 101300 | 2.012482e-05 | 314.1782 | 0.0003141782 | 0.004776287 | 1.323786e-06 | 0.002032 | 1.057127e-10 | 0.33 | 133000 | 0.005249337 | 0.13 | 113000 | 35.50214 | 986.2153 | 5.263844e-14 | 31698869447.6
123 | 2.05 | 20 | 29.146 | 4.857667e-07 | 21.1 | 294.1 | 101.3 | 101300 | 2.012482e-05 | 320.6386 | 0.0003206386 | 0.004776287 | 1.351007e-06 | 0.002032 | 1.057127e-10 | 0.33 | 133000 | 0.005249337 | 0.13 | 113000 | 36.23216 | 1023.248 | 5.373591e-14 | 32359765825.1
126 | 2.1 | 20 | 29.146 | 4.857667e-07 | 21.1 | 294.1 | 101.3 | 101300 | 2.012482e-05 | 309.2525 | 0.0003092525 | 0.004776287 | 1.303032e-06 | 0.002032 | 1.057127e-10 | 0.33 | 133000 | 0.005249337 | 0.13 | 113000 | 34.94553 | 958.412 | 5.180226e-14 | 31195318859.9
129 | 2.15 | 20 | 29.146 | 4.857667e-07 | 21.1 | 294.1 | 101.3 | 101300 | 2.012482e-05 | 314.698 | 0.000314698 | 0.004776287 | 1.325976e-06 | 0.002032 | 1.057127e-10 | 0.33 | 133000 | 0.005249337 | 0.13 | 113000 | 35.56088 | 989.1712 | 5.272671e-14 | 31752025576.7
132 | 2.2 | 20 | 29.146 | 4.857667e-07 | 21.1 | 294.1 | 101.3 | 101300 | 2.012482e-05 | 324.7228 | 0.0003247228 | 0.004776287 | 1.368215e-06 | 0.002032 | 1.057127e-10 | 0.33 | 133000 | 0.005249337 | 0.13 | 113000 | 36.69367 | 1046.991 | 5.443017e-14 | 32777847653.5
135 | 2.25 | 20 | 29.146 | 4.857667e-07 | 21.1 | 294.1 | 101.3 | 101300 | 2.012482e-05 | 316.1832 | 0.0003161832 | 0.004776287 | 1.332234e-06 | 0.002032 | 1.057127e-10 | 0.33 | 133000 | 0.005249337 | 0.13 | 113000 | 35.7287 | 997.6394 | 5.297894e-14 | 31903918897.5
138 | 2.3 | 20 | 29.146 | 4.857667e-07 | 21.1 | 294.1 | 101.3 | 101300 | 2.012482e-05 | 313.7327 | 0.0003137327 | 0.004776287 | 1.321909e-06 | 0.002032 | 1.057127e-10 | 0.33 | 133000 | 0.005249337 | 0.13 | 113000 | 35.45179 | 983.685 | 5.256279e-14 | 31653309741.0
141 | 2.35 | 20 | 29.146 | 4.857667e-07 | 21.1 | 294.1 | 101.3 | 101300 | 2.012482e-05 | 315.9356 | 0.0003159356 | 0.004776287 | 1.331191e-06 | 0.002032 | 1.057127e-10 | 0.33 | 133000 | 0.005249337 | 0.13 | 113000 | 35.70073 | 996.2257 | 5.29369e-14 | 31878601420.4
144 | 2.4 | 20 | 29.146 | 4.857667e-07 | 21.1 | 294.1 | 101.3 | 101300 | 2.012482e-05 | 318.8564 | 0.0003188564 | 0.004776287 | 1.343498e-06 | 0.002032 | 1.057127e-10 | 0.33 | 133000 | 0.005249337 | 0.13 | 113000 | 36.03078 | 1012.968 | 5.343307e-14 | 32177396879.5
147 | 2.45 | 20 | 29.146 | 4.857667e-07 | 21.1 | 294.1 | 101.3 | 101300 | 2.012482e-05 | 312.2475 | 0.0003122475 | 0.004776287 | 1.315651e-06 | 0.002032 | 1.057127e-10 | 0.33 | 133000 | 0.005249337 | 0.13 | 113000 | 35.28397 | 975.2729 | 5.231063e-14 | 31501461941.7
150 | 2.5 | 20 | 29.146 | 4.857667e-07 | 21.1 | 294.1 | 101.3 | 101300 | 2.012482e-05 | 301.8515 | 0.0003018515 | 0.004776287 | 1.271848e-06 | 0.002032 | 1.057127e-10 | 0.33 | 133000 | 0.005249337 | 0.13 | 113000 | 34.10922 | 917.3417 | 5.054681e-14 | 30439288685.4
153 | 2.55 | 20 | 29.146 | 4.857667e-07 | 21.1 | 294.1 | 101.3 | 101300 | 2.012482e-05 | 308.8812 | 0.0003088812 | 0.004776287 | 1.301467e-06 | 0.002032 | 1.057127e-10 | 0.33 | 133000 | 0.005249337 | 0.13 | 113000 | 34.90357 | 956.3315 | 5.173925e-14 | 31157374961.6
156 | 2.6 | 20 | 29.146 | 4.857667e-07 | 21.1 | 294.1 | 101.3 | 101300 | 2.012482e-05 | 305.7129 | 0.0003057129 | 0.004776287 | 1.288117e-06 | 0.002032 | 1.057127e-10 | 0.33 | 133000 | 0.005249337 | 0.13 | 113000 | 34.54555 | 938.6641 | 5.120169e-14 | 30833655882.0
159 | 2.65 | 20 | 29.146 | 4.857667e-07 | 21.1 | 294.1 | 101.3 | 101300 | 2.012482e-05 | 299.9703 | 0.0002999703 | 0.004776287 | 1.263921e-06 | 0.002032 | 1.057127e-10 | 0.33 | 133000 | 0.005249337 | 0.13 | 113000 | 33.89664 | 907.0375 | 5.022788e-14 | 30247226329.3
162 | 2.7 | 20 | 29.146 | 4.857667e-07 | 21.1 | 294.1 | 101.3 | 101300 | 2.012482e-05 | 315.7871 | 0.0003157871 | 0.004776287 | 1.330565e-06 | 0.002032 | 1.057127e-10 | 0.33 | 133000 | 0.005249337 | 0.13 | 113000 | 35.68395 | 995.3779 | 5.291168e-14 | 31863411303.8
165 | 2.75 | 20 | 29.146 | 4.857667e-07 | 21.1 | 294.1 | 101.3 | 101300 | 2.012482e-05 | 294.0792 | 0.0002940792 | 0.004776287 | 1.239099e-06 | 0.002032 | 1.057127e-10 | 0.33 | 133000 | 0.005249337 | 0.13 | 113000 | 33.23095 | 875.1233 | 4.922956e-14 | 29646041228.5
168 | 2.8 | 20 | 29.146 | 4.857667e-07 | 21.1 | 294.1 | 101.3 | 101300 | 2.012482e-05 | 303.1386 | 0.0003031386 | 0.004776287 | 1.277271e-06 | 0.002032 | 1.057127e-10 | 0.33 | 133000 | 0.005249337 | 0.13 | 113000 | 34.25466 | 924.4236 | 5.076507e-14 | 30570724339.8
171 | 2.85 | 20 | 29.146 | 4.857667e-07 | 21.1 | 294.1 | 101.3 | 101300 | 2.012482e-05 | 303.7822 | 0.0003037822 | 0.004776287 | 1.279982e-06 | 0.002032 | 1.057127e-10 | 0.33 | 133000 | 0.005249337 | 0.13 | 113000 | 34.32739 | 927.9741 | 5.087421e-14 | 30636449681.6
174 | 2.9 | 20 | 29.146 | 4.857667e-07 | 21.1 | 294.1 | 101.3 | 101300 | 2.012482e-05 | 292.3218 | 0.0002923218 | 0.004776287 | 1.231694e-06 | 0.002032 | 1.057127e-10 | 0.33 | 133000 | 0.005249337 | 0.13 | 113000 | 33.03236 | 865.7068 | 4.893188e-14 | 29466775556.4
177 | 2.95 | 20 | 29.146 | 4.857667e-07 | 21.1 | 294.1 | 101.3 | 101300 | 2.012482e-05 | 300.1931 | 0.0003001931 | 0.004776287 | 1.26486e-06 | 0.002032 | 1.057127e-10 | 0.33 | 133000 | 0.005249337 | 0.13 | 113000 | 33.92182 | 908.2548 | 5.026564e-14 | 30269968336.5
180 | 3 | 20 | 29.146 | 4.857667e-07 | 21.1 | 294.1 | 101.3 | 101300 | 2.012482e-05 | 302.7921 | 0.0003027921 | 0.004776287 | 1.275811e-06 | 0.002032 | 1.057127e-10 | 0.33 | 133000 | 0.005249337 | 0.13 | 113000 | 34.2155 | 922.5144 | 5.07063e-14 | 30535335848.2
[23 empty] | 5.286655e-14 | 31836235832.8

## 700C_5 mm_coated+swapped+dewar
Time (min) | Time (h) | Sweep gas flow rate N2 equivalent (std. ml/min) | Sweep gas flow rate Ar equivalent (std. ml/min) | Sweep gas flow rate Q (std. m3/s) | Temp of sweep gas for standard condition (DegC) | Temp of sweep gas for standard condition, T (K) | Pressure of sweep gas for standard condition (kPa-a) | Pressure of sweep gas for standard condition, P (Pa) | mol/s for sweep gas (n) | Measured PPM by GC | Mole fraction of H2 in Ar (C) | Area of layer, A (m2) | Measured permeation flux J (mol/m2-s) | Thickness of Ni membrane, LNi (m) | Avg. 1D Permeability of Ni membrane at 700C established from dry runs ØNi (mol/m.s.Pa^0.5) | Upstream volume total pressure (bar-g) | Upstream volume H2 pressure due to partial Ar displacement through dilution purging Pup(Pa) | Thickness of salt layer at 700C, LFLiBe (m) | Downstream total pressure (bar-g) | Downstream total pressure (Pa) | Downstream H2 pressure Pdown, Ni (Pa) | Pressure at Ni-salt interface (Pa) | 1D Permeability, Ø1D = Jeff.LFLiBe/(Pup - Pinterface) (mol/m.s.Pa) | 1D Permeability, Ø1D = Jeff.LFLiBe/(Pinterface - Pdown) (H2/m.s.Pa)
0 | 0 | 20 | 29.146 | 4.857667e-07 | 21.1 | 294.1 | 101.3 | 101300 | 2.012482e-05 | 25.71287 | 2.571287e-05 | 0.004776287 | 1.083409e-07 | 0.002032 | 1.941496e-10 | 0.32 | 132000 | 0.005363582 | 0.09 | 109000 | 2.802703 | 7.885089 | 4.402499e-15 | 2651184990.4
3 | 0.05 | 20 | 29.146 | 4.857667e-07 | 21.1 | 294.1 | 101.3 | 101300 | 2.012482e-05 | 23.36139 | 2.336139e-05 | 0.004776287 | 9.843291e-08 | 0.002032 | 1.941496e-10 | 0.32 | 132000 | 0.005363582 | 0.09 | 109000 | 2.546391 | 6.895644 | 3.999853e-15 | 2408711626.0
6 | 0.1 | 20 | 29.146 | 4.857667e-07 | 21.1 | 294.1 | 101.3 | 101300 | 2.012482e-05 | 19.82178 | 1.982178e-05 | 0.004776287 | 8.351884e-08 | 0.002032 | 1.941496e-10 | 0.32 | 132000 | 0.005363582 | 0.09 | 109000 | 2.160574 | 5.494385 | 3.393779e-15 | 2043733622.4
9 | 0.15 | 20 | 29.146 | 4.857667e-07 | 21.1 | 294.1 | 101.3 | 101300 | 2.012482e-05 | 25.93564 | 2.593564e-05 | 0.004776287 | 1.092795e-07 | 0.002032 | 1.941496e-10 | 0.32 | 132000 | 0.005363582 | 0.09 | 109000 | 2.826985 | 7.981194 | 4.440645e-15 | 2674156387.7
12 | 0.2 | 20 | 29.146 | 4.857667e-07 | 21.1 | 294.1 | 101.3 | 101300 | 2.012482e-05 | 24.57426 | 2.457426e-05 | 0.004776287 | 1.035433e-07 | 0.002032 | 1.941496e-10 | 0.32 | 132000 | 0.005363582 | 0.09 | 109000 | 2.678594 | 7.40026 | 4.207533e-15 | 2533776271.1
15 | 0.25 | 20 | 29.146 | 4.857667e-07 | 21.1 | 294.1 | 101.3 | 101300 | 2.012482e-05 | 26.70297 | 2.670297e-05 | 0.004776287 | 1.125126e-07 | 0.002032 | 1.941496e-10 | 0.32 | 132000 | 0.005363582 | 0.09 | 109000 | 2.910624 | 8.315322 | 4.572037e-15 | 2753280410.4
18 | 0.3 | 20 | 29.146 | 4.857667e-07 | 21.1 | 294.1 | 101.3 | 101300 | 2.012482e-05 | 27.59406 | 2.759406e-05 | 0.004776287 | 1.162672e-07 | 0.002032 | 1.941496e-10 | 0.32 | 132000 | 0.005363582 | 0.09 | 109000 | 3.007752 | 8.709336 | 4.724621e-15 | 2845167004.1
21 | 0.35 | 20 | 29.146 | 4.857667e-07 | 21.1 | 294.1 | 101.3 | 101300 | 2.012482e-05 | 30.26733 | 3.026733e-05 | 0.004776287 | 1.27531e-07 | 0.002032 | 1.941496e-10 | 0.32 | 132000 | 0.005363582 | 0.09 | 109000 | 3.299139 | 9.929511 | 5.182383e-15 | 3120830978.3
24 | 0.4 | 20 | 29.146 | 4.857667e-07 | 21.1 | 294.1 | 101.3 | 101300 | 2.012482e-05 | 47.81683 | 4.781683e-05 | 0.004776287 | 2.014756e-07 | 0.002032 | 1.941496e-10 | 0.32 | 132000 | 0.005363582 | 0.09 | 109000 | 5.212035 | 19.28671 | 8.187796e-15 | 4930690805.3
27 | 0.45 | 20 | 29.146 | 4.857667e-07 | 21.1 | 294.1 | 101.3 | 101300 | 2.012482e-05 | 62.0495 | 6.20495e-05 | 0.004776287 | 2.614448e-07 | 0.002032 | 1.941496e-10 | 0.32 | 132000 | 0.005363582 | 0.09 | 109000 | 6.763396 | 28.48331 | 1.062563e-14 | 6398756108.5
30 | 0.5 | 20 | 29.146 | 4.857667e-07 | 21.1 | 294.1 | 101.3 | 101300 | 2.012482e-05 | 82.81683 | 8.281683e-05 | 0.004776287 | 3.489477e-07 | 0.002032 | 1.941496e-10 | 0.32 | 132000 | 0.005363582 | 0.09 | 109000 | 9.027035 | 44.31091 | 1.418362e-14 | 8541377897.5
33 | 0.55 | 20 | 29.146 | 4.857667e-07 | 21.1 | 294.1 | 101.3 | 101300 | 2.012482e-05 | 112.396 | 0.000112396 | 0.004776287 | 4.735793e-07 | 0.002032 | 1.941496e-10 | 0.32 | 132000 | 0.005363582 | 0.09 | 109000 | 12.25117 | 71.51616 | 1.925348e-14 | 11594442772.8
36 | 0.6 | 20 | 29.146 | 4.857667e-07 | 21.1 | 294.1 | 101.3 | 101300 | 2.012482e-05 | 140.6634 | 0.0001406634 | 0.004776287 | 5.926834e-07 | 0.002032 | 1.941496e-10 | 0.32 | 132000 | 0.005363582 | 0.09 | 109000 | 15.33231 | 102.3894 | 2.410132e-14 | 14513812985.2
39 | 0.65 | 20 | 29.146 | 4.857667e-07 | 21.1 | 294.1 | 101.3 | 101300 | 2.012482e-05 | 168.3614 | 0.0001683614 | 0.004776287 | 7.093886e-07 | 0.002032 | 1.941496e-10 | 0.32 | 132000 | 0.005363582 | 0.09 | 109000 | 18.35139 | 137.0872 | 2.88547e-14 | 17376298637.6
42 | 0.7 | 20 | 29.146 | 4.857667e-07 | 21.1 | 294.1 | 101.3 | 101300 | 2.012482e-05 | 200.3663 | 0.0002003663 | 0.004776287 | 8.442411e-07 | 0.002032 | 1.941496e-10 | 0.32 | 132000 | 0.005363582 | 0.09 | 109000 | 21.83993 | 182.5007 | 3.435171e-14 | 20686600790.8
45 | 0.75 | 20 | 29.146 | 4.857667e-07 | 21.1 | 294.1 | 101.3 | 101300 | 2.012482e-05 | 220.5644 | 0.0002205644 | 0.004776287 | 9.293452e-07 | 0.002032 | 1.941496e-10 | 0.32 | 132000 | 0.005363582 | 0.09 | 109000 | 24.04151 | 214.0336 | 3.78236e-14 | 22777371729.2
48 | 0.8 | 20 | 29.146 | 4.857667e-07 | 21.1 | 294.1 | 101.3 | 101300 | 2.012482e-05 | 258.9059 | 0.0002589059 | 0.004776287 | 1.090897e-06 | 0.002032 | 1.941496e-10 | 0.32 | 132000 | 0.005363582 | 0.09 | 109000 | 28.22075 | 279.8869 | 4.442082e-14 | 26750220394.2
51 | 0.85 | 20 | 29.146 | 4.857667e-07 | 21.1 | 294.1 | 101.3 | 101300 | 2.012482e-05 | 281.0347 | 0.0002810347 | 0.004776287 | 1.184136e-06 | 0.002032 | 1.941496e-10 | 0.32 | 132000 | 0.005363582 | 0.09 | 109000 | 30.63278 | 321.4147 | 4.823268e-14 | 29045721359.7
54 | 0.9 | 20 | 29.146 | 4.857667e-07 | 21.1 | 294.1 | 101.3 | 101300 | 2.012482e-05 | 298.8564 | 0.0002988564 | 0.004776287 | 1.259228e-06 | 0.002032 | 1.941496e-10 | 0.32 | 132000 | 0.005363582 | 0.09 | 109000 | 32.57535 | 356.7097 | 5.13051e-14 | 30895933949.1
57 | 0.95 | 20 | 29.146 | 4.857667e-07 | 21.1 | 294.1 | 101.3 | 101300 | 2.012482e-05 | 316.0842 | 0.0003160842 | 0.004776287 | 1.331817e-06 | 0.002032 | 1.941496e-10 | 0.32 | 132000 | 0.005363582 | 0.09 | 109000 | 34.45317 | 392.384 | 5.427732e-14 | 32685802508.8
60 | 1 | 20 | 29.146 | 4.857667e-07 | 21.1 | 294.1 | 101.3 | 101300 | 2.012482e-05 | 337.7426 | 0.0003377426 | 0.004776287 | 1.423074e-06 | 0.002032 | 1.941496e-10 | 0.32 | 132000 | 0.005363582 | 0.09 | 109000 | 36.81394 | 439.3873 | 5.801718e-14 | 34937945736.2
63 | 1.05 | 20 | 29.146 | 4.857667e-07 | 21.1 | 294.1 | 101.3 | 101300 | 2.012482e-05 | 343.3614 | 0.0003433614 | 0.004776287 | 1.446749e-06 | 0.002032 | 1.941496e-10 | 0.32 | 132000 | 0.005363582 | 0.09 | 109000 | 37.42639 | 451.9712 | 5.898802e-14 | 35522584237.1
66 | 1.1 | 20 | 29.146 | 4.857667e-07 | 21.1 | 294.1 | 101.3 | 101300 | 2.012482e-05 | 354.8218 | 0.0003548218 | 0.004776287 | 1.495037e-06 | 0.002032 | 1.941496e-10 | 0.32 | 132000 | 0.005363582 | 0.09 | 109000 | 38.67557 | 478.1335 | 6.096899e-14 | 36715525910.8
69 | 1.15 | 20 | 29.146 | 4.857667e-07 | 21.1 | 294.1 | 101.3 | 101300 | 2.012482e-05 | 362.8911 | 0.0003628911 | 0.004776287 | 1.529037e-06 | 0.002032 | 1.941496e-10 | 0.32 | 132000 | 0.005363582 | 0.09 | 109000 | 39.55513 | 496.9524 | 6.236446e-14 | 37555878948.5
72 | 1.2 | 20 | 29.146 | 4.857667e-07 | 21.1 | 294.1 | 101.3 | 101300 | 2.012482e-05 | 384.698 | 0.000384698 | 0.004776287 | 1.62092e-06 | 0.002032 | 1.941496e-10 | 0.32 | 132000 | 0.005363582 | 0.09 | 109000 | 41.93208 | 549.448 | 6.613848e-14 | 39828594465.8
75 | 1.25 | 20 | 29.146 | 4.857667e-07 | 21.1 | 294.1 | 101.3 | 101300 | 2.012482e-05 | 376.1584 | 0.0003761584 | 0.004776287 | 1.584939e-06 | 0.002032 | 1.941496e-10 | 0.32 | 132000 | 0.005363582 | 0.09 | 109000 | 41.00127 | 528.6064 | 6.466008e-14 | 38938297640.8
78 | 1.3 | 20 | 29.146 | 4.857667e-07 | 21.1 | 294.1 | 101.3 | 101300 | 2.012482e-05 | 373.1139 | 0.0003731139 | 0.004776287 | 1.572111e-06 | 0.002032 | 1.941496e-10 | 0.32 | 132000 | 0.005363582 | 0.09 | 109000 | 40.66941 | 521.2644 | 6.413315e-14 | 38620981687.2
81 | 1.35 | 20 | 29.146 | 4.857667e-07 | 21.1 | 294.1 | 101.3 | 101300 | 2.012482e-05 | 389.3762 | 0.0003893762 | 0.004776287 | 1.640632e-06 | 0.002032 | 1.941496e-10 | 0.32 | 132000 | 0.005363582 | 0.09 | 109000 | 42.44201 | 561.0202 | 6.694867e-14 | 40316489457.5
84 | 1.4 | 20 | 29.146 | 4.857667e-07 | 21.1 | 294.1 | 101.3 | 101300 | 2.012482e-05 | 382.7178 | 0.0003827178 | 0.004776287 | 1.612577e-06 | 0.002032 | 1.941496e-10 | 0.32 | 132000 | 0.005363582 | 0.09 | 109000 | 41.71624 | 544.5826 | 6.579561e-14 | 39622113881.0
87 | 1.45 | 20 | 29.146 | 4.857667e-07 | 21.1 | 294.1 | 101.3 | 101300 | 2.012482e-05 | 387.9406 | 0.0003879406 | 0.004776287 | 1.634583e-06 | 0.002032 | 1.941496e-10 | 0.32 | 132000 | 0.005363582 | 0.09 | 109000 | 42.28552 | 557.4573 | 6.670002e-14 | 40166752376.2
90 | 1.5 | 20 | 29.146 | 4.857667e-07 | 21.1 | 294.1 | 101.3 | 101300 | 2.012482e-05 | 388.9307 | 0.0003889307 | 0.004776287 | 1.638755e-06 | 0.002032 | 1.941496e-10 | 0.32 | 132000 | 0.005363582 | 0.09 | 109000 | 42.39345 | 559.9134 | 6.68715e-14 | 40270018122.4
93 | 1.55 | 20 | 29.146 | 4.857667e-07 | 21.1 | 294.1 | 101.3 | 101300 | 2.012482e-05 | 384.0545 | 0.0003840545 | 0.004776287 | 1.618209e-06 | 0.002032 | 1.941496e-10 | 0.32 | 132000 | 0.005363582 | 0.09 | 109000 | 41.86194 | 547.8646 | 6.602704e-14 | 39761485948.2
96 | 1.6 | 20 | 29.146 | 4.857667e-07 | 21.1 | 294.1 | 101.3 | 101300 | 2.012482e-05 | 390.9109 | 0.0003909109 | 0.004776287 | 1.647098e-06 | 0.002032 | 1.941496e-10 | 0.32 | 132000 | 0.005363582 | 0.09 | 109000 | 42.60929 | 564.8402 | 6.721449e-14 | 40476565718.0
99 | 1.65 | 20 | 29.146 | 4.857667e-07 | 21.1 | 294.1 | 101.3 | 101300 | 2.012482e-05 | 382.5446 | 0.0003825446 | 0.004776287 | 1.611847e-06 | 0.002032 | 1.941496e-10 | 0.32 | 132000 | 0.005363582 | 0.09 | 109000 | 41.69736 | 544.1578 | 6.576561e-14 | 39604047838.3
102 | 1.7 | 20 | 29.146 | 4.857667e-07 | 21.1 | 294.1 | 101.3 | 101300 | 2.012482e-05 | 389.7475 | 0.0003897475 | 0.004776287 | 1.642196e-06 | 0.002032 | 1.941496e-10 | 0.32 | 132000 | 0.005363582 | 0.09 | 109000 | 42.48248 | 561.9433 | 6.701298e-14 | 40355216400.6
105 | 1.75 | 20 | 29.146 | 4.857667e-07 | 21.1 | 294.1 | 101.3 | 101300 | 2.012482e-05 | 385.3168 | 0.0003853168 | 0.004776287 | 1.623528e-06 | 0.002032 | 1.941496e-10 | 0.32 | 132000 | 0.005363582 | 0.09 | 109000 | 41.99953 | 550.9724 | 6.624564e-14 | 39893124004.3
108 | 1.8 | 20 | 29.146 | 4.857667e-07 | 21.1 | 294.1 | 101.3 | 101300 | 2.012482e-05 | 382.8168 | 0.0003828168 | 0.004776287 | 1.612994e-06 | 0.002032 | 1.941496e-10 | 0.32 | 132000 | 0.005363582 | 0.09 | 109000 | 41.72703 | 544.8254 | 6.581275e-14 | 39632437406.7
111 | 1.85 | 20 | 29.146 | 4.857667e-07 | 21.1 | 294.1 | 101.3 | 101300 | 2.012482e-05 | 371.901 | 0.000371901 | 0.004776287 | 1.567e-06 | 0.002032 | 1.941496e-10 | 0.32 | 132000 | 0.005363582 | 0.09 | 109000 | 40.53721 | 518.3524 | 6.392326e-14 | 38494584931.6
114 | 1.9 | 20 | 29.146 | 4.857667e-07 | 21.1 | 294.1 | 101.3 | 101300 | 2.012482e-05 | 388.5347 | 0.0003885347 | 0.004776287 | 1.637086e-06 | 0.002032 | 1.941496e-10 | 0.32 | 132000 | 0.005363582 | 0.09 | 109000 | 42.35028 | 558.9304 | 6.680291e-14 | 40228711180.9
117 | 1.95 | 20 | 29.146 | 4.857667e-07 | 21.1 | 294.1 | 101.3 | 101300 | 2.012482e-05 | 373.1881 | 0.0003731881 | 0.004776287 | 1.572424e-06 | 0.002032 | 1.941496e-10 | 0.32 | 132000 | 0.005363582 | 0.09 | 109000 | 40.6775 | 521.4429 | 6.4146e-14 | 38628720516.5
120 | 2 | 20 | 29.146 | 4.857667e-07 | 21.1 | 294.1 | 101.3 | 101300 | 2.012482e-05 | 373.3614 | 0.0003733614 | 0.004776287 | 1.573154e-06 | 0.002032 | 1.941496e-10 | 0.32 | 132000 | 0.005363582 | 0.09 | 109000 | 40.69639 | 521.8595 | 6.417598e-14 | 38646777898.1
123 | 2.05 | 20 | 29.146 | 4.857667e-07 | 21.1 | 294.1 | 101.3 | 101300 | 2.012482e-05 | 375.5644 | 0.0003755644 | 0.004776287 | 1.582436e-06 | 0.002032 | 1.941496e-10 | 0.32 | 132000 | 0.005363582 | 0.09 | 109000 | 40.93651 | 527.1702 | 6.455725e-14 | 38876378470.0
126 | 2.1 | 20 | 29.146 | 4.857667e-07 | 21.1 | 294.1 | 101.3 | 101300 | 2.012482e-05 | 383.5099 | 0.0003835099 | 0.004776287 | 1.615914e-06 | 0.002032 | 1.941496e-10 | 0.32 | 132000 | 0.005363582 | 0.09 | 109000 | 41.80258 | 546.5264 | 6.593275e-14 | 39704703569.5
129 | 2.15 | 20 | 29.146 | 4.857667e-07 | 21.1 | 294.1 | 101.3 | 101300 | 2.012482e-05 | 376.8267 | 0.0003768267 | 0.004776287 | 1.587755e-06 | 0.002032 | 1.941496e-10 | 0.32 | 132000 | 0.005363582 | 0.09 | 109000 | 41.07411 | 530.2243 | 6.477575e-14 | 39007958952.9
132 | 2.2 | 20 | 29.146 | 4.857667e-07 | 21.1 | 294.1 | 101.3 | 101300 | 2.012482e-05 | 379.1287 | 0.0003791287 | 0.004776287 | 1.597454e-06 | 0.002032 | 1.941496e-10 | 0.32 | 132000 | 0.005363582 | 0.09 | 109000 | 41.32503 | 535.8142 | 6.517423e-14 | 39247921713.7
135 | 2.25 | 20 | 29.146 | 4.857667e-07 | 21.1 | 294.1 | 101.3 | 101300 | 2.012482e-05 | 372.3218 | 0.0003723218 | 0.004776287 | 1.568773e-06 | 0.002032 | 1.941496e-10 | 0.32 | 132000 | 0.005363582 | 0.09 | 109000 | 40.58307 | 519.3619 | 6.399607e-14 | 38538435987.7
138 | 2.3 | 20 | 29.146 | 4.857667e-07 | 21.1 | 294.1 | 101.3 | 101300 | 2.012482e-05 | 370.1436 | 0.0003701436 | 0.004776287 | 1.559595e-06 | 0.002032 | 1.941496e-10 | 0.32 | 132000 | 0.005363582 | 0.09 | 109000 | 40.34565 | 514.1462 | 6.361915e-14 | 38311452364.7
141 | 2.35 | 20 | 29.146 | 4.857667e-07 | 21.1 | 294.1 | 101.3 | 101300 | 2.012482e-05 | 376.3069 | 0.0003763069 | 0.004776287 | 1.585565e-06 | 0.002032 | 1.941496e-10 | 0.32 | 132000 | 0.005363582 | 0.09 | 109000 | 41.01746 | 528.9658 | 6.468578e-14 | 38953777726.9
144 | 2.4 | 20 | 29.146 | 4.857667e-07 | 21.1 | 294.1 | 101.3 | 101300 | 2.012482e-05 | 376.3069 | 0.0003763069 | 0.004776287 | 1.585565e-06 | 0.002032 | 1.941496e-10 | 0.32 | 132000 | 0.005363582 | 0.09 | 109000 | 41.01746 | 528.9658 | 6.468578e-14 | 38953777726.9
147 | 2.45 | 20 | 29.146 | 4.857667e-07 | 21.1 | 294.1 | 101.3 | 101300 | 2.012482e-05 | 380.9851 | 0.0003809851 | 0.004776287 | 1.605276e-06 | 0.002032 | 1.941496e-10 | 0.32 | 132000 | 0.005363582 | 0.09 | 109000 | 41.52738 | 540.3415 | 6.549562e-14 | 39441460737.4
150 | 2.5 | 20 | 29.146 | 4.857667e-07 | 21.1 | 294.1 | 101.3 | 101300 | 2.012482e-05 | 372.5446 | 0.0003725446 | 0.004776287 | 1.569712e-06 | 0.002032 | 1.941496e-10 | 0.32 | 132000 | 0.005363582 | 0.09 | 109000 | 40.60736 | 519.8966 | 6.403463e-14 | 38561651630.9
153 | 2.55 | 20 | 29.146 | 4.857667e-07 | 21.1 | 294.1 | 101.3 | 101300 | 2.012482e-05 | 364.3267 | 0.0003643267 | 0.004776287 | 1.535086e-06 | 0.002032 | 1.941496e-10 | 0.32 | 132000 | 0.005363582 | 0.09 | 109000 | 39.71161 | 500.335 | 6.261279e-14 | 37705424673.7
156 | 2.6 | 20 | 29.146 | 4.857667e-07 | 21.1 | 294.1 | 101.3 | 101300 | 2.012482e-05 | 361.0842 | 0.0003610842 | 0.004776287 | 1.521424e-06 | 0.002032 | 1.941496e-10 | 0.32 | 132000 | 0.005363582 | 0.09 | 109000 | 39.35817 | 492.7098 | 6.205193e-14 | 37367672731.6
159 | 2.65 | 20 | 29.146 | 4.857667e-07 | 21.1 | 294.1 | 101.3 | 101300 | 2.012482e-05 | 369.5495 | 0.0003695495 | 0.004776287 | 1.557092e-06 | 0.002032 | 1.941496e-10 | 0.32 | 132000 | 0.005363582 | 0.09 | 109000 | 40.2809 | 512.7279 | 6.351636e-14 | 38249552068.9
162 | 2.7 | 20 | 29.146 | 4.857667e-07 | 21.1 | 294.1 | 101.3 | 101300 | 2.012482e-05 | 364.302 | 0.000364302 | 0.004776287 | 1.534982e-06 | 0.002032 | 1.941496e-10 | 0.32 | 132000 | 0.005363582 | 0.09 | 109000 | 39.70892 | 500.2766 | 6.260851e-14 | 37702846208.8
165 | 2.75 | 20 | 29.146 | 4.857667e-07 | 21.1 | 294.1 | 101.3 | 101300 | 2.012482e-05 | 362.4703 | 0.0003624703 | 0.004776287 | 1.527264e-06 | 0.002032 | 1.941496e-10 | 0.32 | 132000 | 0.005363582 | 0.09 | 109000 | 39.50926 | 495.963 | 6.229168e-14 | 37512048599.7
168 | 2.8 | 20 | 29.146 | 4.857667e-07 | 21.1 | 294.1 | 101.3 | 101300 | 2.012482e-05 | 360.2426 | 0.0003602426 | 0.004776287 | 1.517878e-06 | 0.002032 | 1.941496e-10 | 0.32 | 132000 | 0.005363582 | 0.09 | 109000 | 39.26644 | 490.7395 | 6.190638e-14 | 37280020778.2
171 | 2.85 | 20 | 29.146 | 4.857667e-07 | 21.1 | 294.1 | 101.3 | 101300 | 2.012482e-05 | 357.5693 | 0.0003575693 | 0.004776287 | 1.506614e-06 | 0.002032 | 1.941496e-10 | 0.32 | 132000 | 0.005363582 | 0.09 | 109000 | 38.97505 | 484.5043 | 6.144407e-14 | 37001621011.2
174 | 2.9 | 20 | 29.146 | 4.857667e-07 | 21.1 | 294.1 | 101.3 | 101300 | 2.012482e-05 | 371.1337 | 0.0003711337 | 0.004776287 | 1.563767e-06 | 0.002032 | 1.941496e-10 | 0.32 | 132000 | 0.005363582 | 0.09 | 109000 | 40.45357 | 516.514 | 6.379047e-14 | 38414623643.3
177 | 2.95 | 20 | 29.146 | 4.857667e-07 | 21.1 | 294.1 | 101.3 | 101300 | 2.012482e-05 | 353.3861 | 0.0003533861 | 0.004776287 | 1.488988e-06 | 0.002032 | 1.941496e-10 | 0.32 | 132000 | 0.005363582 | 0.09 | 109000 | 38.51909 | 474.8197 | 6.072077e-14 | 36566050016.2
180 | 3 | 20 | 29.146 | 4.857667e-07 | 21.1 | 294.1 | 101.3 | 101300 | 2.012482e-05 | 362.495 | 0.000362495 | 0.004776287 | 1.527368e-06 | 0.002032 | 1.941496e-10 | 0.32 | 132000 | 0.005363582 | 0.09 | 109000 | 39.51196 | 496.0211 | 6.229596e-14 | 37514626830.2
183 | 3.05 | 20 | 29.146 | 4.857667e-07 | 21.1 | 294.1 | 101.3 | 101300 | 2.012482e-05 | 368.1139 | 0.0003681139 | 0.004776287 | 1.551043e-06 | 0.002032 | 1.941496e-10 | 0.32 | 132000 | 0.005363582 | 0.09 | 109000 | 40.12441 | 509.3076 | 6.326796e-14 | 38099967322.1
186 | 3.1 | 20 | 29.146 | 4.857667e-07 | 21.1 | 294.1 | 101.3 | 101300 | 2.012482e-05 | 358.6089 | 0.0003586089 | 0.004776287 | 1.510994e-06 | 0.002032 | 1.941496e-10 | 0.32 | 132000 | 0.005363582 | 0.09 | 109000 | 39.08837 | 486.9248 | 6.162385e-14 | 37109883242.2
189 | 3.15 | 20 | 29.146 | 4.857667e-07 | 21.1 | 294.1 | 101.3 | 101300 | 2.012482e-05 | 360.6386 | 0.0003606386 | 0.004776287 | 1.519546e-06 | 0.002032 | 1.941496e-10 | 0.32 | 132000 | 0.005363582 | 0.09 | 109000 | 39.30961 | 491.6663 | 6.197487e-14 | 37321268302.9
192 | 3.2 | 20 | 29.146 | 4.857667e-07 | 21.1 | 294.1 | 101.3 | 101300 | 2.012482e-05 | 364.5743 | 0.0003645743 | 0.004776287 | 1.536129e-06 | 0.002032 | 1.941496e-10 | 0.32 | 132000 | 0.005363582 | 0.09 | 109000 | 39.73859 | 500.9192 | 6.265561e-14 | 37731209498.0
[23 empty] | 6.410618e-14 | 38604743536.4