## 500C_5mm_coated+swapped+dewar_1
Time (min) | Time (h) | Sweep gas flow rate N2 equivalent (std. ml/min) | Sweep gas flow rate Ar equivalent (std. ml/min) | Sweep gas flow rate Q (std. m3/s) | Temp of sweep gas for standard condition (DegC) | Temp of sweep gas for standard condition, T (K) | Pressure of sweep gas for standard condition (kPa-a) | Pressure of sweep gas for standard condition, P (Pa) | mol/s for sweep gas (n) | Measured PPM by GC | Mole fraction of H2 in Ar (C) | Area of layer, A (m2) | Measured permeation flux J (mol/m2-s) | Thickness of Ni membrane, LNi (m) | Avg. 1D Permeability of Ni membrane at 500C established from dry runs ØNi (mol/m.s.Pa^0.5) | Upstream volume total pressure (bar-g) | Upstream volume H2 pressure due to partial Ar displacement through dilution purging Pup(Pa) | Thickness of salt layer at 500C, LFLiBe (m) | Downstream total pressure (bar-g) | Downstream total pressure (Pa) | Downstream H2 pressure Pdown, Ni (Pa) | H2 partial pressure in glovebox, PGB (Pa) | Jeffective (mol/m2-s) | Pressure at Ni-salt interface (Pa) | 1D Permeability, Ø1D = Jeff.LFLiBe/(Pup - Pinterface) (mol/m.s.Pa) | 1D Permeability, Ø1D = Jeff.LFLiBe/(Pinterface - Pdown) (H2/m.s.Pa)
0 | 0 | 20 | 29.146 | 4.857667e-07 | 21.1 | 294.1 | 101.3 | 101300 | 2.012482e-05 | 7.148515 | 7.148515e-06 | 0.004776287 | 3.012018e-08 | 0.002032 | 4.736065e-11 | 0.31 | 131000 | 0.005139858 | 0.1 | 110000 | 0.7863366 | 7 | -1.087743e-08 | 0.1764521 | -4.267826e-16 | -257008487.2
3 | 0.05 | 20 | 29.146 | 4.857667e-07 | 21.1 | 294.1 | 101.3 | 101300 | 2.012482e-05 | 3.905941 | 3.905941e-06 | 0.004776287 | 1.645763e-08 | 0.002032 | 4.736065e-11 | 0.31 | 131000 | 0.005139858 | 0.1 | 110000 | 0.4296535 | 7 | -2.993044e-08 | 0.395239 | -1.174341e-15 | -707188076.6
6 | 0.1 | 20 | 29.146 | 4.857667e-07 | 21.1 | 294.1 | 101.3 | 101300 | 2.012482e-05 | 8.806931 | 8.806931e-06 | 0.004776287 | 3.710789e-08 | 0.002032 | 4.736065e-11 | 0.31 | 131000 | 0.005139858 | 0.1 | 110000 | 0.9687624 | 7 | -1.617219e-09 | 0.8369885 | -6.345291e-17 | -38211343.8
9 | 0.15 | 20 | 29.146 | 4.857667e-07 | 21.1 | 294.1 | 101.3 | 101300 | 2.012482e-05 | 2.816832 | 2.816832e-06 | 0.004776287 | 1.186869e-08 | 0.002032 | 4.736065e-11 | 0.31 | 131000 | 0.005139858 | 0.1 | 110000 | 0.3098515 | 7 | -3.682301e-08 | 1.047023 | -1.444783e-15 | -870048140.4
12 | 0.2 | 20 | 29.146 | 4.857667e-07 | 21.1 | 294.1 | 101.3 | 101300 | 2.012482e-05 | 5.019802 | 5.019802e-06 | 0.004776287 | 2.115087e-08 | 0.002032 | 4.736065e-11 | 0.31 | 131000 | 0.005139858 | 0.1 | 110000 | 0.5521782 | 7 | -2.319529e-08 | 0.0635559 | -9.100807e-16 | -548050613.9
15 | 0.25 | 20 | 29.146 | 4.857667e-07 | 21.1 | 294.1 | 101.3 | 101300 | 2.012482e-05 | 3.955446 | 3.955446e-06 | 0.004776287 | 1.666622e-08 | 0.002032 | 4.736065e-11 | 0.31 | 131000 | 0.005139858 | 0.1 | 110000 | 0.435099 | 7 | -2.962534e-08 | 0.3738703 | -1.16237e-15 | -699979157.4
18 | 0.3 | 20 | 29.146 | 4.857667e-07 | 21.1 | 294.1 | 101.3 | 101300 | 2.012482e-05 | 19.64851 | 1.964851e-05 | 0.004776287 | 8.278878e-08 | 0.002032 | 4.736065e-11 | 0.31 | 131000 | 0.005139858 | 0.1 | 110000 | 2.161337 | 7 | 5.538853e-08 | 14.7962 | 2.173445e-15 | 1308848678.0
21 | 0.35 | 20 | 29.146 | 4.857667e-07 | 21.1 | 294.1 | 101.3 | 101300 | 2.012482e-05 | 3.856436 | 3.856436e-06 | 0.004776287 | 1.624904e-08 | 0.002032 | 4.736065e-11 | 0.31 | 131000 | 0.005139858 | 0.1 | 110000 | 0.4242079 | 7 | -3.023615e-08 | 0.4172696 | -1.186336e-15 | -714411498.9
24 | 0.4 | 20 | 29.146 | 4.857667e-07 | 21.1 | 294.1 | 101.3 | 101300 | 2.012482e-05 | 2.940594 | 2.940594e-06 | 0.004776287 | 1.239016e-08 | 0.002032 | 4.736065e-11 | 0.31 | 131000 | 0.005139858 | 0.1 | 110000 | 0.3234653 | 7 | -3.601958e-08 | 0.9538913 | -1.413259e-15 | -851064383.7
27 | 0.45 | 20 | 29.146 | 4.857667e-07 | 21.1 | 294.1 | 101.3 | 101300 | 2.012482e-05 | 10.66337 | 1.066337e-05 | 0.004776287 | 4.492996e-08 | 0.002032 | 4.736065e-11 | 0.31 | 131000 | 0.005139858 | 0.1 | 110000 | 1.17297 | 7 | 8.507161e-09 | 2.096807 | 3.337885e-16 | 201007458.0
30 | 0.5 | 20 | 29.146 | 4.857667e-07 | 21.1 | 294.1 | 101.3 | 101300 | 2.012482e-05 | 10.0198 | 1.00198e-05 | 0.004776287 | 4.221831e-08 | 0.002032 | 4.736065e-11 | 0.31 | 131000 | 0.005139858 | 0.1 | 110000 | 1.102178 | 7 | 5.02192e-09 | 1.601013 | 1.970402e-16 | 118657620.3
33 | 0.55 | 20 | 29.146 | 4.857667e-07 | 21.1 | 294.1 | 101.3 | 101300 | 2.012482e-05 | 5.712871 | 5.712871e-06 | 0.004776287 | 2.407111e-08 | 0.002032 | 4.736065e-11 | 0.31 | 131000 | 0.005139858 | 0.1 | 110000 | 0.6284158 | 7 | -1.911808e-08 | 0.0007579482 | -7.501085e-16 | -451715308.6
36 | 0.6 | 20 | 29.146 | 4.857667e-07 | 21.1 | 294.1 | 101.3 | 101300 | 2.012482e-05 | 9.945545 | 9.945545e-06 | 0.004776287 | 4.190543e-08 | 0.002032 | 4.736065e-11 | 0.31 | 131000 | 0.005139858 | 0.1 | 110000 | 1.09401 | 7 | 4.618197e-09 | 1.547765 | 1.811997e-16 | 109118436.8
39 | 0.65 | 20 | 29.146 | 4.857667e-07 | 21.1 | 294.1 | 101.3 | 101300 | 2.012482e-05 | 9.821782 | 9.821782e-06 | 0.004776287 | 4.138396e-08 | 0.002032 | 4.736065e-11 | 0.31 | 131000 | 0.005139858 | 0.1 | 110000 | 1.080396 | 7 | 3.944568e-09 | 1.460864 | 1.547691e-16 | 93201931.6
42 | 0.7 | 20 | 29.146 | 4.857667e-07 | 21.1 | 294.1 | 101.3 | 101300 | 2.012482e-05 | 12.44554 | 1.244554e-05 | 0.004776287 | 5.243915e-08 | 0.002032 | 4.736065e-11 | 0.31 | 131000 | 0.005139858 | 0.1 | 110000 | 1.36901 | 7 | 1.804431e-08 | 3.780049 | 7.07999e-16 | 426357012.1
45 | 0.75 | 20 | 29.146 | 4.857667e-07 | 21.1 | 294.1 | 101.3 | 101300 | 2.012482e-05 | 15.36634 | 1.536634e-05 | 0.004776287 | 6.474587e-08 | 0.002032 | 4.736065e-11 | 0.31 | 131000 | 0.005139858 | 0.1 | 110000 | 1.690297 | 7 | 3.338256e-08 | 7.465939 | 1.309858e-15 | 788796555.9
48 | 0.8 | 20 | 29.146 | 4.857667e-07 | 21.1 | 294.1 | 101.3 | 101300 | 2.012482e-05 | 14.52475 | 1.452475e-05 | 0.004776287 | 6.119987e-08 | 0.002032 | 4.736065e-11 | 0.31 | 131000 | 0.005139858 | 0.1 | 110000 | 1.597723 | 7 | 2.899508e-08 | 6.29026 | 1.137693e-15 | 685118484.1
51 | 0.85 | 20 | 29.146 | 4.857667e-07 | 21.1 | 294.1 | 101.3 | 101300 | 2.012482e-05 | 21.40594 | 2.140594e-05 | 0.004776287 | 9.019367e-08 | 0.002032 | 4.736065e-11 | 0.31 | 131000 | 0.005139858 | 0.1 | 110000 | 2.354653 | 7 | 6.429301e-08 | 18.42957 | 2.522927e-15 | 1519306516.8
54 | 0.9 | 20 | 29.146 | 4.857667e-07 | 21.1 | 294.1 | 101.3 | 101300 | 2.012482e-05 | 21.62871 | 2.162871e-05 | 0.004776287 | 9.113232e-08 | 0.002032 | 4.736065e-11 | 0.31 | 131000 | 0.005139858 | 0.1 | 110000 | 2.379158 | 7 | 6.541728e-08 | 18.91527 | 2.567054e-15 | 1545879846.2
57 | 0.95 | 20 | 29.146 | 4.857667e-07 | 21.1 | 294.1 | 101.3 | 101300 | 2.012482e-05 | 27.69307 | 2.769307e-05 | 0.004776287 | 1.166844e-07 | 0.002032 | 4.736065e-11 | 0.31 | 131000 | 0.005139858 | 0.1 | 110000 | 3.046238 | 7 | 9.569833e-08 | 34.23733 | 3.755759e-15 | 2261717995.1
60 | 1 | 20 | 29.146 | 4.857667e-07 | 21.1 | 294.1 | 101.3 | 101300 | 2.012482e-05 | 31.97525 | 3.197525e-05 | 0.004776287 | 1.347273e-07 | 0.002032 | 4.736065e-11 | 0.31 | 131000 | 0.005139858 | 0.1 | 110000 | 3.517277 | 7 | 1.167734e-07 | 47.41122 | 4.583327e-15 | 2760079492.1
63 | 1.05 | 20 | 29.146 | 4.857667e-07 | 21.1 | 294.1 | 101.3 | 101300 | 2.012482e-05 | 47.02475 | 4.702475e-05 | 0.004776287 | 1.981382e-07 | 0.002032 | 4.736065e-11 | 0.31 | 131000 | 0.005139858 | 0.1 | 110000 | 5.172723 | 7 | 1.894821e-07 | 108.2444 | 7.440584e-15 | 4480719557.6
66 | 1.1 | 20 | 29.146 | 4.857667e-07 | 21.1 | 294.1 | 101.3 | 101300 | 2.012482e-05 | 53.4604 | 5.34604e-05 | 0.004776287 | 2.252547e-07 | 0.002032 | 4.736065e-11 | 0.31 | 131000 | 0.005139858 | 0.1 | 110000 | 5.880644 | 7 | 2.201097e-07 | 140.8677 | 8.645422e-15 | 5206273282.9
69 | 1.15 | 20 | 29.146 | 4.857667e-07 | 21.1 | 294.1 | 101.3 | 101300 | 2.012482e-05 | 48.31188 | 4.831188e-05 | 0.004776287 | 2.035615e-07 | 0.002032 | 4.736065e-11 | 0.31 | 131000 | 0.005139858 | 0.1 | 110000 | 5.314307 | 7 | 1.95626e-07 | 114.4595 | 7.682206e-15 | 4626224563.0
72 | 1.2 | 20 | 29.146 | 4.857667e-07 | 21.1 | 294.1 | 101.3 | 101300 | 2.012482e-05 | 62.56931 | 6.256931e-05 | 0.004776287 | 2.63635e-07 | 0.002032 | 4.736065e-11 | 0.31 | 131000 | 0.005139858 | 0.1 | 110000 | 6.882624 | 7 | 2.631158e-07 | 193.5552 | 1.033877e-14 | 6226008128.0
75 | 1.25 | 20 | 29.146 | 4.857667e-07 | 21.1 | 294.1 | 101.3 | 101300 | 2.012482e-05 | 76.92574 | 7.692574e-05 | 0.004776287 | 3.241257e-07 | 0.002032 | 4.736065e-11 | 0.31 | 131000 | 0.005139858 | 0.1 | 110000 | 8.461832 | 7 | 3.302595e-07 | 291.6802 | 1.298683e-14 | 7820670331.4
78 | 1.3 | 20 | 29.146 | 4.857667e-07 | 21.1 | 294.1 | 101.3 | 101300 | 2.012482e-05 | 71.23267 | 7.123267e-05 | 0.004776287 | 3.00138e-07 | 0.002032 | 4.736065e-11 | 0.31 | 131000 | 0.005139858 | 0.1 | 110000 | 7.835594 | 7 | 3.037148e-07 | 250.5902 | 1.193926e-14 | 7189820975.8
81 | 1.35 | 20 | 29.146 | 4.857667e-07 | 21.1 | 294.1 | 101.3 | 101300 | 2.012482e-05 | 78.0396 | 7.80396e-05 | 0.004776287 | 3.288189e-07 | 0.002032 | 4.736065e-11 | 0.31 | 131000 | 0.005139858 | 0.1 | 110000 | 8.584356 | 7 | 3.354419e-07 | 300.051 | 1.319146e-14 | 7943898720.4
84 | 1.4 | 20 | 29.146 | 4.857667e-07 | 21.1 | 294.1 | 101.3 | 101300 | 2.012482e-05 | 79.20297 | 7.920297e-05 | 0.004776287 | 3.337207e-07 | 0.002032 | 4.736065e-11 | 0.31 | 131000 | 0.005139858 | 0.1 | 110000 | 8.712327 | 7 | 3.408508e-07 | 308.909 | 1.340508e-14 | 8072539978.2
87 | 1.45 | 20 | 29.146 | 4.857667e-07 | 21.1 | 294.1 | 101.3 | 101300 | 2.012482e-05 | 91.23267 | 9.123267e-05 | 0.004776287 | 3.844078e-07 | 0.002032 | 4.736065e-11 | 0.31 | 131000 | 0.005139858 | 0.1 | 110000 | 10.03559 | 7 | 3.965777e-07 | 407.3533 | 1.560848e-14 | 9399428093.5
90 | 1.5 | 20 | 29.146 | 4.857667e-07 | 21.1 | 294.1 | 101.3 | 101300 | 2.012482e-05 | 87.9901 | 8.79901e-05 | 0.004776287 | 3.707452e-07 | 0.002032 | 4.736065e-11 | 0.31 | 131000 | 0.005139858 | 0.1 | 110000 | 9.678911 | 7 | 3.815912e-07 | 379.5949 | 1.501545e-14 | 9042304758.0
93 | 1.55 | 20 | 29.146 | 4.857667e-07 | 21.1 | 294.1 | 101.3 | 101300 | 2.012482e-05 | 100.3168 | 0.0001003168 | 0.004776287 | 4.226837e-07 | 0.002032 | 4.736065e-11 | 0.31 | 131000 | 0.005139858 | 0.1 | 110000 | 11.03485 | 7 | 4.384424e-07 | 489.8771 | 1.72671e-14 | 10398249628.1
96 | 1.6 | 20 | 29.146 | 4.857667e-07 | 21.1 | 294.1 | 101.3 | 101300 | 2.012482e-05 | 106.0842 | 0.0001060842 | 0.004776287 | 4.469843e-07 | 0.002032 | 4.736065e-11 | 0.31 | 131000 | 0.005139858 | 0.1 | 110000 | 11.66926 | 7 | 4.649375e-07 | 545.8806 | 1.831841e-14 | 11031349274.0
99 | 1.65 | 20 | 29.146 | 4.857667e-07 | 21.1 | 294.1 | 101.3 | 101300 | 2.012482e-05 | 107.5198 | 0.0001075198 | 0.004776287 | 4.530334e-07 | 0.002032 | 4.736065e-11 | 0.31 | 131000 | 0.005139858 | 0.1 | 110000 | 11.82718 | 7 | 4.715235e-07 | 560.2545 | 1.857995e-14 | 11188844949.8
102 | 1.7 | 20 | 29.146 | 4.857667e-07 | 21.1 | 294.1 | 101.3 | 101300 | 2.012482e-05 | 110.0693 | 0.0001100693 | 0.004776287 | 4.637757e-07 | 0.002032 | 4.736065e-11 | 0.31 | 131000 | 0.005139858 | 0.1 | 110000 | 12.10762 | 7 | 4.832106e-07 | 586.2046 | 1.904426e-14 | 11468450463.6
105 | 1.75 | 20 | 29.146 | 4.857667e-07 | 21.1 | 294.1 | 101.3 | 101300 | 2.012482e-05 | 113.5842 | 0.0001135842 | 0.004776287 | 4.785855e-07 | 0.002032 | 4.736065e-11 | 0.31 | 131000 | 0.005139858 | 0.1 | 110000 | 12.49426 | 7 | 4.993051e-07 | 622.8676 | 1.96841e-14 | 11853767503.6
108 | 1.8 | 20 | 29.146 | 4.857667e-07 | 21.1 | 294.1 | 101.3 | 101300 | 2.012482e-05 | 110.0941 | 0.0001100941 | 0.004776287 | 4.6388e-07 | 0.002032 | 4.736065e-11 | 0.31 | 131000 | 0.005139858 | 0.1 | 110000 | 12.11035 | 7 | 4.83324e-07 | 586.4592 | 1.904876e-14 | 11471164579.0
111 | 1.85 | 20 | 29.146 | 4.857667e-07 | 21.1 | 294.1 | 101.3 | 101300 | 2.012482e-05 | 125.2673 | 0.0001252673 | 0.004776287 | 5.278123e-07 | 0.002032 | 4.736065e-11 | 0.31 | 131000 | 0.005139858 | 0.1 | 110000 | 13.77941 | 7 | 5.526653e-07 | 752.0794 | 2.180934e-14 | 13133584042.4
114 | 1.9 | 20 | 29.146 | 4.857667e-07 | 21.1 | 294.1 | 101.3 | 101300 | 2.012482e-05 | 128.6832 | 0.0001286832 | 0.004776287 | 5.42205e-07 | 0.002032 | 4.736065e-11 | 0.31 | 131000 | 0.005139858 | 0.1 | 110000 | 14.15515 | 7 | 5.682296e-07 | 791.9789 | 2.243041e-14 | 13507592851.6
117 | 1.95 | 20 | 29.146 | 4.857667e-07 | 21.1 | 294.1 | 101.3 | 101300 | 2.012482e-05 | 128.0644 | 0.0001280644 | 0.004776287 | 5.395976e-07 | 0.002032 | 4.736065e-11 | 0.31 | 131000 | 0.005139858 | 0.1 | 110000 | 14.08708 | 7 | 5.654111e-07 | 784.6799 | 2.23179e-14 | 13439840983.8
120 | 2 | 20 | 29.146 | 4.857667e-07 | 21.1 | 294.1 | 101.3 | 101300 | 2.012482e-05 | 132.198 | 0.000132198 | 0.004776287 | 5.570147e-07 | 0.002032 | 4.736065e-11 | 0.31 | 131000 | 0.005139858 | 0.1 | 110000 | 14.54178 | 7 | 5.842289e-07 | 834.0315 | 2.306942e-14 | 13892404833.1
123 | 2.05 | 20 | 29.146 | 4.857667e-07 | 21.1 | 294.1 | 101.3 | 101300 | 2.012482e-05 | 129.3762 | 0.0001293762 | 0.004776287 | 5.451252e-07 | 0.002032 | 4.736065e-11 | 0.31 | 131000 | 0.005139858 | 0.1 | 110000 | 14.23139 | 7 | 5.713856e-07 | 800.1911 | 2.255642e-14 | 13583473538.8
126 | 2.1 | 20 | 29.146 | 4.857667e-07 | 21.1 | 294.1 | 101.3 | 101300 | 2.012482e-05 | 133.5842 | 0.0001335842 | 0.004776287 | 5.628552e-07 | 0.002032 | 4.736065e-11 | 0.31 | 131000 | 0.005139858 | 0.1 | 110000 | 14.69426 | 7 | 5.905341e-07 | 850.8929 | 2.332142e-14 | 14044156410.6
129 | 2.15 | 20 | 29.146 | 4.857667e-07 | 21.1 | 294.1 | 101.3 | 101300 | 2.012482e-05 | 137.8168 | 0.0001378168 | 0.004776287 | 5.806895e-07 | 0.002032 | 4.736065e-11 | 0.31 | 131000 | 0.005139858 | 0.1 | 110000 | 15.15985 | 7 | 6.097728e-07 | 903.3487 | 2.40909e-14 | 14507541689.4
132 | 2.2 | 20 | 29.146 | 4.857667e-07 | 21.1 | 294.1 | 101.3 | 101300 | 2.012482e-05 | 141.5297 | 0.0001415297 | 0.004776287 | 5.963337e-07 | 0.002032 | 4.736065e-11 | 0.31 | 131000 | 0.005139858 | 0.1 | 110000 | 15.56827 | 7 | 6.266313e-07 | 950.5608 | 2.476593e-14 | 14914044958.0
135 | 2.25 | 20 | 29.146 | 4.857667e-07 | 21.1 | 294.1 | 101.3 | 101300 | 2.012482e-05 | 143.0149 | 0.0001430149 | 0.004776287 | 6.025913e-07 | 0.002032 | 4.736065e-11 | 0.31 | 131000 | 0.005139858 | 0.1 | 110000 | 15.73163 | 7 | 6.333702e-07 | 969.7585 | 2.503597e-14 | 15076658884.7
138 | 2.3 | 20 | 29.146 | 4.857667e-07 | 21.1 | 294.1 | 101.3 | 101300 | 2.012482e-05 | 144.5743 | 0.0001445743 | 0.004776287 | 6.091619e-07 | 0.002032 | 4.736065e-11 | 0.31 | 131000 | 0.005139858 | 0.1 | 110000 | 15.90317 | 7 | 6.404433e-07 | 990.1081 | 2.531952e-14 | 15247413875.3
141 | 2.35 | 20 | 29.146 | 4.857667e-07 | 21.1 | 294.1 | 101.3 | 101300 | 2.012482e-05 | 144.7228 | 0.0001447228 | 0.004776287 | 6.097876e-07 | 0.002032 | 4.736065e-11 | 0.31 | 131000 | 0.005139858 | 0.1 | 110000 | 15.9195 | 7 | 6.411168e-07 | 992.0565 | 2.534652e-14 | 15263676873.9
144 | 2.4 | 20 | 29.146 | 4.857667e-07 | 21.1 | 294.1 | 101.3 | 101300 | 2.012482e-05 | 154.4257 | 0.0001544257 | 0.004776287 | 6.50671e-07 | 0.002032 | 4.736065e-11 | 0.31 | 131000 | 0.005139858 | 0.1 | 110000 | 16.98683 | 7 | 6.85067e-07 | 1123.201 | 2.711144e-14 | 16326510299.8
147 | 2.45 | 20 | 29.146 | 4.857667e-07 | 21.1 | 294.1 | 101.3 | 101300 | 2.012482e-05 | 149.0545 | 0.0001490545 | 0.004776287 | 6.280391e-07 | 0.002032 | 4.736065e-11 | 0.31 | 131000 | 0.005139858 | 0.1 | 110000 | 16.39599 | 7 | 6.607498e-07 | 1049.666 | 2.613429e-14 | 15738070844.2
150 | 2.5 | 20 | 29.146 | 4.857667e-07 | 21.1 | 294.1 | 101.3 | 101300 | 2.012482e-05 | 150.8366 | 0.0001508366 | 0.004776287 | 6.355483e-07 | 0.002032 | 4.736065e-11 | 0.31 | 131000 | 0.005139858 | 0.1 | 110000 | 16.59203 | 7 | 6.688215e-07 | 1073.807 | 2.645846e-14 | 15933287054.6
153 | 2.55 | 20 | 29.146 | 4.857667e-07 | 21.1 | 294.1 | 101.3 | 101300 | 2.012482e-05 | 155.3416 | 0.0001553416 | 0.004776287 | 6.545299e-07 | 0.002032 | 4.736065e-11 | 0.31 | 131000 | 0.005139858 | 0.1 | 110000 | 17.08757 | 7 | 6.892104e-07 | 1135.97 | 2.72781e-14 | 16426868940.8
156 | 2.6 | 20 | 29.146 | 4.857667e-07 | 21.1 | 294.1 | 101.3 | 101300 | 2.012482e-05 | 155.1683 | 0.0001551683 | 0.004776287 | 6.537998e-07 | 0.002032 | 4.736065e-11 | 0.31 | 131000 | 0.005139858 | 0.1 | 110000 | 17.06851 | 7 | 6.884266e-07 | 1133.549 | 2.724657e-14 | 16407881540.6
159 | 2.65 | 20 | 29.146 | 4.857667e-07 | 21.1 | 294.1 | 101.3 | 101300 | 2.012482e-05 | 149.4505 | 0.0001494505 | 0.004776287 | 6.297078e-07 | 0.002032 | 4.736065e-11 | 0.31 | 131000 | 0.005139858 | 0.1 | 110000 | 16.43955 | 7 | 6.625438e-07 | 1055.008 | 2.620633e-14 | 15781450163.9
162 | 2.7 | 20 | 29.146 | 4.857667e-07 | 21.1 | 294.1 | 101.3 | 101300 | 2.012482e-05 | 154.896 | 0.000154896 | 0.004776287 | 6.526526e-07 | 0.002032 | 4.736065e-11 | 0.31 | 131000 | 0.005139858 | 0.1 | 110000 | 17.03856 | 7 | 6.871948e-07 | 1129.75 | 2.719702e-14 | 16378044795.8
165 | 2.75 | 20 | 29.146 | 4.857667e-07 | 21.1 | 294.1 | 101.3 | 101300 | 2.012482e-05 | 165.3416 | 0.0001653416 | 0.004776287 | 6.966647e-07 | 0.002032 | 4.736065e-11 | 0.31 | 131000 | 0.005139858 | 0.1 | 110000 | 18.18757 | 7 | 7.34398e-07 | 1279.772 | 2.909879e-14 | 17523289661.6
168 | 2.8 | 20 | 29.146 | 4.857667e-07 | 21.1 | 294.1 | 101.3 | 101300 | 2.012482e-05 | 166.4554 | 0.0001664554 | 0.004776287 | 7.01358e-07 | 0.002032 | 4.736065e-11 | 0.31 | 131000 | 0.005139858 | 0.1 | 110000 | 18.3101 | 7 | 7.394255e-07 | 1296.284 | 2.930172e-14 | 17645495480.6
171 | 2.85 | 20 | 29.146 | 4.857667e-07 | 21.1 | 294.1 | 101.3 | 101300 | 2.012482e-05 | 167.6188 | 0.0001676188 | 0.004776287 | 7.062598e-07 | 0.002032 | 4.736065e-11 | 0.31 | 131000 | 0.005139858 | 0.1 | 110000 | 18.43807 | 7 | 7.446752e-07 | 1313.636 | 2.95137e-14 | 17773151918.9
174 | 2.9 | 20 | 29.146 | 4.857667e-07 | 21.1 | 294.1 | 101.3 | 101300 | 2.012482e-05 | 160.6386 | 0.0001606386 | 0.004776287 | 6.768488e-07 | 0.002032 | 4.736065e-11 | 0.31 | 131000 | 0.005139858 | 0.1 | 110000 | 17.67025 | 7 | 7.131582e-07 | 1211.146 | 2.824227e-14 | 17007495620.6
177 | 2.95 | 20 | 29.146 | 4.857667e-07 | 21.1 | 294.1 | 101.3 | 101300 | 2.012482e-05 | 163.4356 | 0.0001634356 | 0.004776287 | 6.886341e-07 | 0.002032 | 4.736065e-11 | 0.31 | 131000 | 0.005139858 | 0.1 | 110000 | 17.97792 | 7 | 7.257928e-07 | 1251.748 | 2.875161e-14 | 17314222155.3
180 | 3 | 20 | 29.146 | 4.857667e-07 | 21.1 | 294.1 | 101.3 | 101300 | 2.012482e-05 | 155.6634 | 0.0001556634 | 0.004776287 | 6.558857e-07 | 0.002032 | 4.736065e-11 | 0.31 | 131000 | 0.005139858 | 0.1 | 110000 | 17.12297 | 7 | 6.906659e-07 | 1140.473 | 2.733665e-14 | 16462132050.0
183 | 3.05 | 20 | 29.146 | 4.857667e-07 | 21.1 | 294.1 | 101.3 | 101300 | 2.012482e-05 | 156.3812 | 0.0001563812 | 0.004776287 | 6.589102e-07 | 0.002032 | 4.736065e-11 | 0.31 | 131000 | 0.005139858 | 0.1 | 110000 | 17.20193 | 7 | 6.939126e-07 | 1150.547 | 2.746729e-14 | 16540799695.7
186 | 3.1 | 20 | 29.146 | 4.857667e-07 | 21.1 | 294.1 | 101.3 | 101300 | 2.012482e-05 | 153.1634 | 0.0001531634 | 0.004776287 | 6.45352e-07 | 0.002032 | 4.736065e-11 | 0.31 | 131000 | 0.005139858 | 0.1 | 110000 | 16.84797 | 7 | 6.793546e-07 | 1105.71 | 2.688175e-14 | 16188191191.6
189 | 3.15 | 20 | 29.146 | 4.857667e-07 | 21.1 | 294.1 | 101.3 | 101300 | 2.012482e-05 | 153.9802 | 0.0001539802 | 0.004776287 | 6.487937e-07 | 0.002032 | 4.736065e-11 | 0.31 | 131000 | 0.005139858 | 0.1 | 110000 | 16.93782 | 7 | 6.830511e-07 | 1117.013 | 2.703037e-14 | 16277690096.6
192 | 3.2 | 20 | 29.146 | 4.857667e-07 | 21.1 | 294.1 | 101.3 | 101300 | 2.012482e-05 | 153.0149 | 0.0001530149 | 0.004776287 | 6.447262e-07 | 0.002032 | 4.736065e-11 | 0.31 | 131000 | 0.005139858 | 0.1 | 110000 | 16.83163 | 7 | 6.786824e-07 | 1103.66 | 2.685473e-14 | 16171919316.3
195 | 3.25 | 20 | 29.146 | 4.857667e-07 | 21.1 | 294.1 | 101.3 | 101300 | 2.012482e-05 | 156.2822 | 0.0001562822 | 0.004776287 | 6.58493e-07 | 0.002032 | 4.736065e-11 | 0.31 | 131000 | 0.005139858 | 0.1 | 110000 | 17.19104 | 7 | 6.934648e-07 | 1149.155 | 2.744927e-14 | 16529948670.9
198 | 3.3 | 20 | 29.146 | 4.857667e-07 | 21.1 | 294.1 | 101.3 | 101300 | 2.012482e-05 | 155.1931 | 0.0001551931 | 0.004776287 | 6.539041e-07 | 0.002032 | 4.736065e-11 | 0.31 | 131000 | 0.005139858 | 0.1 | 110000 | 17.07124 | 7 | 6.885385e-07 | 1133.895 | 2.725107e-14 | 16410594008.1
201 | 3.35 | 20 | 29.146 | 4.857667e-07 | 21.1 | 294.1 | 101.3 | 101300 | 2.012482e-05 | 162.495 | 0.000162495 | 0.004776287 | 6.846709e-07 | 0.002032 | 4.736065e-11 | 0.31 | 131000 | 0.005139858 | 0.1 | 110000 | 17.87446 | 7 | 7.215448e-07 | 1238.024 | 2.858031e-14 | 17211063989.6
204 | 3.4 | 20 | 29.146 | 4.857667e-07 | 21.1 | 294.1 | 101.3 | 101300 | 2.012482e-05 | 160.7376 | 0.0001607376 | 0.004776287 | 6.77266e-07 | 0.002032 | 4.736065e-11 | 0.31 | 131000 | 0.005139858 | 0.1 | 110000 | 17.68114 | 7 | 7.136056e-07 | 1212.573 | 2.82603e-14 | 17018351517.2
207 | 3.45 | 20 | 29.146 | 4.857667e-07 | 21.1 | 294.1 | 101.3 | 101300 | 2.012482e-05 | 165.4406 | 0.0001654406 | 0.004776287 | 6.970819e-07 | 0.002032 | 4.736065e-11 | 0.31 | 131000 | 0.005139858 | 0.1 | 110000 | 18.19847 | 7 | 7.348449e-07 | 1281.236 | 2.911682e-14 | 17534151685.4
210 | 3.5 | 20 | 29.146 | 4.857667e-07 | 21.1 | 294.1 | 101.3 | 101300 | 2.012482e-05 | 161.9257 | 0.0001619257 | 0.004776287 | 6.822721e-07 | 0.002032 | 4.736065e-11 | 0.31 | 131000 | 0.005139858 | 0.1 | 110000 | 17.81183 | 7 | 7.189733e-07 | 1229.752 | 2.847664e-14 | 17148631736.0
213 | 3.55 | 20 | 29.146 | 4.857667e-07 | 21.1 | 294.1 | 101.3 | 101300 | 2.012482e-05 | 160.2921 | 0.0001602921 | 0.004776287 | 6.753887e-07 | 0.002032 | 4.736065e-11 | 0.31 | 131000 | 0.005139858 | 0.1 | 110000 | 17.63213 | 7 | 7.115924e-07 | 1206.159 | 2.817918e-14 | 16969500920.3
216 | 3.6 | 20 | 29.146 | 4.857667e-07 | 21.1 | 294.1 | 101.3 | 101300 | 2.012482e-05 | 166.0594 | 0.0001660594 | 0.004776287 | 6.996893e-07 | 0.002032 | 4.736065e-11 | 0.31 | 131000 | 0.005139858 | 0.1 | 110000 | 18.26653 | 7 | 7.376381e-07 | 1290.402 | 2.922956e-14 | 17602042486.3
219 | 3.65 | 20 | 29.146 | 4.857667e-07 | 21.1 | 294.1 | 101.3 | 101300 | 2.012482e-05 | 160.7871 | 0.0001607871 | 0.004776287 | 6.774746e-07 | 0.002032 | 4.736065e-11 | 0.31 | 131000 | 0.005139858 | 0.1 | 110000 | 17.68658 | 7 | 7.138293e-07 | 1213.286 | 2.826931e-14 | 17023779510.4
222 | 3.7 | 20 | 29.146 | 4.857667e-07 | 21.1 | 294.1 | 101.3 | 101300 | 2.012482e-05 | 155.6634 | 0.0001556634 | 0.004776287 | 6.558857e-07 | 0.002032 | 4.736065e-11 | 0.31 | 131000 | 0.005139858 | 0.1 | 110000 | 17.12297 | 7 | 6.906659e-07 | 1140.473 | 2.733665e-14 | 16462132050.0
225 | 3.75 | 20 | 29.146 | 4.857667e-07 | 21.1 | 294.1 | 101.3 | 101300 | 2.012482e-05 | 164.7723 | 0.0001647723 | 0.004776287 | 6.94266e-07 | 0.002032 | 4.736065e-11 | 0.31 | 131000 | 0.005139858 | 0.1 | 110000 | 18.12495 | 7 | 7.318279e-07 | 1271.371 | 2.899508e-14 | 17460835692.4
228 | 3.8 | 20 | 29.146 | 4.857667e-07 | 21.1 | 294.1 | 101.3 | 101300 | 2.012482e-05 | 156.6287 | 0.0001566287 | 0.004776287 | 6.599532e-07 | 0.002032 | 4.736065e-11 | 0.31 | 131000 | 0.005139858 | 0.1 | 110000 | 17.22916 | 7 | 6.95032e-07 | 1154.031 | 2.751233e-14 | 16567927704.4
231 | 3.85 | 20 | 29.146 | 4.857667e-07 | 21.1 | 294.1 | 101.3 | 101300 | 2.012482e-05 | 159.1287 | 0.0001591287 | 0.004776287 | 6.704869e-07 | 0.002032 | 4.736065e-11 | 0.31 | 131000 | 0.005139858 | 0.1 | 110000 | 17.50416 | 7 | 7.063347e-07 | 1189.488 | 2.796738e-14 | 16841957757.8
234 | 3.9 | 20 | 29.146 | 4.857667e-07 | 21.1 | 294.1 | 101.3 | 101300 | 2.012482e-05 | 152.5941 | 0.0001525941 | 0.004776287 | 6.429532e-07 | 0.002032 | 4.736065e-11 | 0.31 | 131000 | 0.005139858 | 0.1 | 110000 | 16.78535 | 7 | 6.767779e-07 | 1097.864 | 2.677817e-14 | 16125816735.9
237 | 3.95 | 20 | 29.146 | 4.857667e-07 | 21.1 | 294.1 | 101.3 | 101300 | 2.012482e-05 | 166.0842 | 0.0001660842 | 0.004776287 | 6.997936e-07 | 0.002032 | 4.736065e-11 | 0.31 | 131000 | 0.005139858 | 0.1 | 110000 | 18.26926 | 7 | 7.377498e-07 | 1290.769 | 2.923407e-14 | 17604758232.2
240 | 4 | 20 | 29.146 | 4.857667e-07 | 21.1 | 294.1 | 101.3 | 101300 | 2.012482e-05 | 163.6089 | 0.0001636089 | 0.004776287 | 6.893641e-07 | 0.002032 | 4.736065e-11 | 0.31 | 131000 | 0.005139858 | 0.1 | 110000 | 17.99698 | 7 | 7.265752e-07 | 1254.283 | 2.878317e-14 | 17333226250.8
243 | 4.05 | 20 | 29.146 | 4.857667e-07 | 21.1 | 294.1 | 101.3 | 101300 | 2.012482e-05 | 168.4604 | 0.0001684604 | 0.004776287 | 7.098058e-07 | 0.002032 | 4.736065e-11 | 0.31 | 131000 | 0.005139858 | 0.1 | 110000 | 18.53064 | 7 | 7.484722e-07 | 1326.255 | 2.966707e-14 | 17865511734.6
246 | 4.1 | 20 | 29.146 | 4.857667e-07 | 21.1 | 294.1 | 101.3 | 101300 | 2.012482e-05 | 162.2228 | 0.0001622228 | 0.004776287 | 6.835237e-07 | 0.002032 | 4.736065e-11 | 0.31 | 131000 | 0.005139858 | 0.1 | 110000 | 17.8445 | 7 | 7.20315e-07 | 1234.065 | 2.853073e-14 | 17181204567.0
249 | 4.15 | 20 | 29.146 | 4.857667e-07 | 21.1 | 294.1 | 101.3 | 101300 | 2.012482e-05 | 163.6584 | 0.0001636584 | 0.004776287 | 6.895727e-07 | 0.002032 | 4.736065e-11 | 0.31 | 131000 | 0.005139858 | 0.1 | 110000 | 18.00243 | 7 | 7.267987e-07 | 1255.008 | 2.879219e-14 | 17338656066.1
252 | 4.2 | 20 | 29.146 | 4.857667e-07 | 21.1 | 294.1 | 101.3 | 101300 | 2.012482e-05 | 157.6683 | 0.0001576683 | 0.004776287 | 6.643335e-07 | 0.002032 | 4.736065e-11 | 0.31 | 131000 | 0.005139858 | 0.1 | 110000 | 17.34351 | 7 | 6.997329e-07 | 1168.715 | 2.770155e-14 | 16681872443.6
255 | 4.25 | 20 | 29.146 | 4.857667e-07 | 21.1 | 294.1 | 101.3 | 101300 | 2.012482e-05 | 164.104 | 0.000164104 | 0.004776287 | 6.9145e-07 | 0.002032 | 4.736065e-11 | 0.31 | 131000 | 0.005139858 | 0.1 | 110000 | 18.05144 | 7 | 7.288106e-07 | 1261.541 | 2.887334e-14 | 17387525888.9
[25 empty] | 2.824075e-14 | 17006576672.1

## 550C_5mm_coated+swapped+dewar_1
Time (min) | Time (h) | Sweep gas flow rate N2 equivalent (std. ml/min) | Sweep gas flow rate Ar equivalent (std. ml/min) | Sweep gas flow rate Q (std. m3/s) | Temp of sweep gas for standard condition (DegC) | Temp of sweep gas for standard condition, T (K) | Pressure of sweep gas for standard condition (kPa-a) | Pressure of sweep gas for standard condition, P (Pa) | mol/s for sweep gas (n) | Measured PPM by GC | Mole fraction of H2 in Ar (C) | Area of layer, A (m2) | Measured permeation flux J (mol/m2-s) | Thickness of Ni membrane, LNi (m) | Avg. 1D Permeability of Ni membrane at 550C established from dry runs ØNi (mol/m.s.Pa^0.5) | Upstream volume total pressure (bar-g) | Upstream volume H2 pressure due to partial Ar displacement through dilution purging Pup(Pa) | Thickness of salt layer at 550C, LFLiBe (m) | Downstream total pressure (bar-g) | Downstream total pressure (Pa) | Downstream H2 pressure Pdown, Ni (Pa) | H2 partial pressure in glovebox, PGB (Pa) | Jeffective (mol/m2-s) | Pressure at Ni-salt interface (Pa) | 1D Permeability, Ø1D = Jeff.LFLiBe/(Pup - Pinterface) (mol/m.s.Pa) | 1D Permeability, Ø1D = Jeff.LFLiBe/(Pinterface - Pdown) (H2/m.s.Pa)
0 | 0 | 20 | 29.146 | 4.857667e-07 | 21.1 | 294.1 | 101.3 | 101300 | 2.012482e-05 | 32.09901 | 3.209901e-05 | 0.004776287 | 1.352488e-07 | 0.002032 | 7.434037e-11 | 0.31 | 131000 | 0.005194021 | 0.08 | 108000 | 3.466693 | 10 | 8.76749e-08 | 18.13387 | 3.476705e-15 | 2093671590.4
3 | 0.05 | 20 | 29.146 | 4.857667e-07 | 21.1 | 294.1 | 101.3 | 101300 | 2.012482e-05 | 25.86139 | 2.586139e-05 | 0.004776287 | 1.089666e-07 | 0.002032 | 7.434037e-11 | 0.31 | 131000 | 0.005194021 | 0.08 | 108000 | 2.79303 | 10 | 5.441713e-08 | 9.977129 | 2.15775e-15 | 1299396987.1
6 | 0.1 | 20 | 29.146 | 4.857667e-07 | 21.1 | 294.1 | 101.3 | 101300 | 2.012482e-05 | 26.30693 | 2.630693e-05 | 0.004776287 | 1.108439e-07 | 0.002032 | 7.434037e-11 | 0.31 | 131000 | 0.005194021 | 0.08 | 108000 | 2.841149 | 10 | 5.681886e-08 | 10.4888 | 2.252992e-15 | 1356751865.4
9 | 0.15 | 20 | 29.146 | 4.857667e-07 | 21.1 | 294.1 | 101.3 | 101300 | 2.012482e-05 | 30.71287 | 3.071287e-05 | 0.004776287 | 1.294083e-07 | 0.002032 | 7.434037e-11 | 0.31 | 131000 | 0.005194021 | 0.08 | 108000 | 3.31699 | 10 | 8.034743e-08 | 16.13995 | 3.186089e-15 | 1918662701.0
12 | 0.2 | 20 | 29.146 | 4.857667e-07 | 21.1 | 294.1 | 101.3 | 101300 | 2.012482e-05 | 28.21287 | 2.821287e-05 | 0.004776287 | 1.188746e-07 | 0.002032 | 7.434037e-11 | 0.31 | 131000 | 0.005194021 | 0.08 | 108000 | 3.04699 | 10 | 6.704432e-08 | 12.80305 | 2.658501e-15 | 1600949415.4
15 | 0.25 | 20 | 29.146 | 4.857667e-07 | 21.1 | 294.1 | 101.3 | 101300 | 2.012482e-05 | 25.61386 | 2.561386e-05 | 0.004776287 | 1.079237e-07 | 0.002032 | 7.434037e-11 | 0.31 | 131000 | 0.005194021 | 0.08 | 108000 | 2.766297 | 10 | 5.308088e-08 | 9.697729 | 2.10476e-15 | 1267486771.8
18 | 0.3 | 20 | 29.146 | 4.857667e-07 | 21.1 | 294.1 | 101.3 | 101300 | 2.012482e-05 | 34.69802 | 3.469802e-05 | 0.004776287 | 1.461997e-07 | 0.002032 | 7.434037e-11 | 0.31 | 131000 | 0.005194021 | 0.08 | 108000 | 3.747386 | 10 | 1.013298e-07 | 22.1421 | 4.018307e-15 | 2419824193.1
21 | 0.35 | 20 | 29.146 | 4.857667e-07 | 21.1 | 294.1 | 101.3 | 101300 | 2.012482e-05 | 31.57921 | 3.157921e-05 | 0.004776287 | 1.330586e-07 | 0.002032 | 7.434037e-11 | 0.31 | 131000 | 0.005194021 | 0.08 | 108000 | 3.410554 | 10 | 8.493093e-08 | 17.37429 | 3.367875e-15 | 2028134035.3
24 | 0.4 | 20 | 29.146 | 4.857667e-07 | 21.1 | 294.1 | 101.3 | 101300 | 2.012482e-05 | 43.18812 | 4.318812e-05 | 0.004776287 | 1.819726e-07 | 0.002032 | 7.434037e-11 | 0.31 | 131000 | 0.005194021 | 0.08 | 108000 | 4.664317 | 10 | 1.452936e-07 | 37.59062 | 5.762401e-15 | 3470117889.9
27 | 0.45 | 20 | 29.146 | 4.857667e-07 | 21.1 | 294.1 | 101.3 | 101300 | 2.012482e-05 | 48.36139 | 4.836139e-05 | 0.004776287 | 2.037701e-07 | 0.002032 | 7.434037e-11 | 0.31 | 131000 | 0.005194021 | 0.08 | 108000 | 5.22303 | 10 | 1.716895e-07 | 48.69681 | 6.809851e-15 | 4100892251.9
30 | 0.5 | 20 | 29.146 | 4.857667e-07 | 21.1 | 294.1 | 101.3 | 101300 | 2.012482e-05 | 64.67327 | 6.467327e-05 | 0.004776287 | 2.725e-07 | 0.002032 | 7.434037e-11 | 0.31 | 131000 | 0.005194021 | 0.08 | 108000 | 6.984713 | 10 | 2.534972e-07 | 91.62102 | 1.005795e-14 | 6056897647.6
33 | 0.55 | 20 | 29.146 | 4.857667e-07 | 21.1 | 294.1 | 101.3 | 101300 | 2.012482e-05 | 90.06931 | 9.006931e-05 | 0.004776287 | 3.795059e-07 | 0.002032 | 7.434037e-11 | 0.31 | 131000 | 0.005194021 | 0.08 | 108000 | 9.727485 | 10 | 3.779187e-07 | 180.8708 | 1.500482e-14 | 9035902086.9
36 | 0.6 | 20 | 29.146 | 4.857667e-07 | 21.1 | 294.1 | 101.3 | 101300 | 2.012482e-05 | 103.4604 | 0.0001034604 | 0.004776287 | 4.359291e-07 | 0.002032 | 7.434037e-11 | 0.31 | 131000 | 0.005194021 | 0.08 | 108000 | 11.17372 | 10 | 4.425303e-07 | 238.354 | 1.757787e-14 | 10585394407.0
39 | 0.65 | 20 | 29.146 | 4.857667e-07 | 21.1 | 294.1 | 101.3 | 101300 | 2.012482e-05 | 119.5 | 0.0001195 | 0.004776287 | 5.035118e-07 | 0.002032 | 7.434037e-11 | 0.31 | 131000 | 0.005194021 | 0.08 | 108000 | 12.906 | 10 | 5.192511e-07 | 316.3263 | 2.063763e-14 | 12427979919.5
42 | 0.7 | 20 | 29.146 | 4.857667e-07 | 21.1 | 294.1 | 101.3 | 101300 | 2.012482e-05 | 140.1436 | 0.0001401436 | 0.004776287 | 5.904932e-07 | 0.002032 | 7.434037e-11 | 0.31 | 131000 | 0.005194021 | 0.08 | 108000 | 15.1355 | 10 | 6.171328e-07 | 430.9353 | 2.454946e-14 | 14783687693.1
45 | 0.75 | 20 | 29.146 | 4.857667e-07 | 21.1 | 294.1 | 101.3 | 101300 | 2.012482e-05 | 154.9208 | 0.0001549208 | 0.004776287 | 6.527569e-07 | 0.002032 | 7.434037e-11 | 0.31 | 131000 | 0.005194021 | 0.08 | 108000 | 16.73145 | 10 | 6.867124e-07 | 522.6172 | 2.733653e-14 | 16462056456.2
48 | 0.8 | 20 | 29.146 | 4.857667e-07 | 21.1 | 294.1 | 101.3 | 101300 | 2.012482e-05 | 168.2376 | 0.0001682376 | 0.004776287 | 7.088672e-07 | 0.002032 | 7.434037e-11 | 0.31 | 131000 | 0.005194021 | 0.08 | 108000 | 18.16966 | 10 | 7.491219e-07 | 612.0125 | 2.984136e-14 | 17970465740.1
51 | 0.85 | 20 | 29.146 | 4.857667e-07 | 21.1 | 294.1 | 101.3 | 101300 | 2.012482e-05 | 202.7673 | 0.0002027673 | 0.004776287 | 8.543577e-07 | 0.002032 | 7.434037e-11 | 0.31 | 131000 | 0.005194021 | 0.08 | 108000 | 21.89887 | 10 | 9.098695e-07 | 873.1879 | 3.63175e-14 | 21870400911.6
54 | 0.9 | 20 | 29.146 | 4.857667e-07 | 21.1 | 294.1 | 101.3 | 101300 | 2.012482e-05 | 203.5099 | 0.0002035099 | 0.004776287 | 8.574865e-07 | 0.002032 | 7.434037e-11 | 0.31 | 131000 | 0.005194021 | 0.08 | 108000 | 21.97907 | 10 | 9.133115e-07 | 879.2647 | 3.64566e-14 | 21954161752.1
57 | 0.95 | 20 | 29.146 | 4.857667e-07 | 21.1 | 294.1 | 101.3 | 101300 | 2.012482e-05 | 215.1188 | 0.0002151188 | 0.004776287 | 9.064005e-07 | 0.002032 | 7.434037e-11 | 0.31 | 131000 | 0.005194021 | 0.08 | 108000 | 23.23283 | 10 | 9.670496e-07 | 976.7576 | 3.86306e-14 | 23263347259.6
60 | 1 | 20 | 29.146 | 4.857667e-07 | 21.1 | 294.1 | 101.3 | 101300 | 2.012482e-05 | 231.8762 | 0.0002318762 | 0.004776287 | 9.770077e-07 | 0.002032 | 7.434037e-11 | 0.31 | 131000 | 0.005194021 | 0.08 | 108000 | 25.04263 | 10 | 1.044396e-06 | 1125.704 | 4.176821e-14 | 25152814251.0
63 | 1.05 | 20 | 29.146 | 4.857667e-07 | 21.1 | 294.1 | 101.3 | 101300 | 2.012482e-05 | 246.1089 | 0.0002461089 | 0.004776287 | 1.036977e-06 | 0.002032 | 7.434037e-11 | 0.31 | 131000 | 0.005194021 | 0.08 | 108000 | 26.57976 | 10 | 1.109901e-06 | 1259.773 | 4.443377e-14 | 26758015126.5
66 | 1.1 | 20 | 29.146 | 4.857667e-07 | 21.1 | 294.1 | 101.3 | 101300 | 2.012482e-05 | 246.0842 | 0.0002460842 | 0.004776287 | 1.036873e-06 | 0.002032 | 7.434037e-11 | 0.31 | 131000 | 0.005194021 | 0.08 | 108000 | 26.57709 | 10 | 1.109787e-06 | 1259.534 | 4.442913e-14 | 26755222755.5
69 | 1.15 | 20 | 29.146 | 4.857667e-07 | 21.1 | 294.1 | 101.3 | 101300 | 2.012482e-05 | 260.4901 | 0.0002604901 | 0.004776287 | 1.097572e-06 | 0.002032 | 7.434037e-11 | 0.31 | 131000 | 0.005194021 | 0.08 | 108000 | 28.13293 | 10 | 1.175928e-06 | 1402.245 | 4.712887e-14 | 28381003999.7
72 | 1.2 | 20 | 29.146 | 4.857667e-07 | 21.1 | 294.1 | 101.3 | 101300 | 2.012482e-05 | 258.9307 | 0.0002589307 | 0.004776287 | 1.091001e-06 | 0.002032 | 7.434037e-11 | 0.31 | 131000 | 0.005194021 | 0.08 | 108000 | 27.96451 | 10 | 1.168776e-06 | 1386.457 | 4.683651e-14 | 28204949003.1
75 | 1.25 | 20 | 29.146 | 4.857667e-07 | 21.1 | 294.1 | 101.3 | 101300 | 2.012482e-05 | 281.4059 | 0.0002814059 | 0.004776287 | 1.1857e-06 | 0.002032 | 7.434037e-11 | 0.31 | 131000 | 0.005194021 | 0.08 | 108000 | 30.39184 | 10 | 1.271697e-06 | 1621.923 | 5.105363e-14 | 30744493884.7
78 | 1.3 | 20 | 29.146 | 4.857667e-07 | 21.1 | 294.1 | 101.3 | 101300 | 2.012482e-05 | 265.7376 | 0.0002657376 | 0.004776287 | 1.119682e-06 | 0.002032 | 7.434037e-11 | 0.31 | 131000 | 0.005194021 | 0.08 | 108000 | 28.69966 | 10 | 1.199983e-06 | 1455.974 | 4.81129e-14 | 28973587035.6
81 | 1.35 | 20 | 29.146 | 4.857667e-07 | 21.1 | 294.1 | 101.3 | 101300 | 2.012482e-05 | 277.5941 | 0.0002775941 | 0.004776287 | 1.169639e-06 | 0.002032 | 7.434037e-11 | 0.31 | 131000 | 0.005194021 | 0.08 | 108000 | 29.98016 | 10 | 1.254265e-06 | 1580.791 | 5.03378e-14 | 30313421473.2
84 | 1.4 | 20 | 29.146 | 4.857667e-07 | 21.1 | 294.1 | 101.3 | 101300 | 2.012482e-05 | 279.8465 | 0.0002798465 | 0.004776287 | 1.17913e-06 | 0.002032 | 7.434037e-11 | 0.31 | 131000 | 0.005194021 | 0.08 | 108000 | 30.22343 | 10 | 1.264567e-06 | 1605.037 | 5.076075e-14 | 30568126330.7
87 | 1.45 | 20 | 29.146 | 4.857667e-07 | 21.1 | 294.1 | 101.3 | 101300 | 2.012482e-05 | 286.9505 | 0.0002869505 | 0.004776287 | 1.209062e-06 | 0.002032 | 7.434037e-11 | 0.31 | 131000 | 0.005194021 | 0.08 | 108000 | 30.99065 | 10 | 1.297036e-06 | 1682.621 | 5.209533e-14 | 31371810407.3
90 | 1.5 | 20 | 29.146 | 4.857667e-07 | 21.1 | 294.1 | 101.3 | 101300 | 2.012482e-05 | 281.3069 | 0.0002813069 | 0.004776287 | 1.185283e-06 | 0.002032 | 7.434037e-11 | 0.31 | 131000 | 0.005194021 | 0.08 | 108000 | 30.38115 | 10 | 1.271244e-06 | 1620.848 | 5.103503e-14 | 30733295116.5
93 | 1.55 | 20 | 29.146 | 4.857667e-07 | 21.1 | 294.1 | 101.3 | 101300 | 2.012482e-05 | 291.7525 | 0.0002917525 | 0.004776287 | 1.229295e-06 | 0.002032 | 7.434037e-11 | 0.31 | 131000 | 0.005194021 | 0.08 | 108000 | 31.50927 | 10 | 1.318966e-06 | 1736.021 | 5.299804e-14 | 31915420322.4
96 | 1.6 | 20 | 29.146 | 4.857667e-07 | 21.1 | 294.1 | 101.3 | 101300 | 2.012482e-05 | 289.8218 | 0.0002898218 | 0.004776287 | 1.221161e-06 | 0.002032 | 7.434037e-11 | 0.31 | 131000 | 0.005194021 | 0.08 | 108000 | 31.30075 | 10 | 1.310151e-06 | 1714.458 | 5.263504e-14 | 31696819745.2
99 | 1.65 | 20 | 29.146 | 4.857667e-07 | 21.1 | 294.1 | 101.3 | 101300 | 2.012482e-05 | 288.7079 | 0.0002887079 | 0.004776287 | 1.216467e-06 | 0.002032 | 7.434037e-11 | 0.31 | 131000 | 0.005194021 | 0.08 | 108000 | 31.18046 | 10 | 1.305064e-06 | 1702.075 | 5.242565e-14 | 31570726070.5
102 | 1.7 | 20 | 29.146 | 4.857667e-07 | 21.1 | 294.1 | 101.3 | 101300 | 2.012482e-05 | 286.505 | 0.000286505 | 0.004776287 | 1.207185e-06 | 0.002032 | 7.434037e-11 | 0.31 | 131000 | 0.005194021 | 0.08 | 108000 | 30.94253 | 10 | 1.295001e-06 | 1677.705 | 5.20116e-14 | 31321387245.1
105 | 1.75 | 20 | 29.146 | 4.857667e-07 | 21.1 | 294.1 | 101.3 | 101300 | 2.012482e-05 | 287.6188 | 0.0002876188 | 0.004776287 | 1.211878e-06 | 0.002032 | 7.434037e-11 | 0.31 | 131000 | 0.005194021 | 0.08 | 108000 | 31.06283 | 10 | 1.300089e-06 | 1690.007 | 5.222094e-14 | 31447449800.8
108 | 1.8 | 20 | 29.146 | 4.857667e-07 | 21.1 | 294.1 | 101.3 | 101300 | 2.012482e-05 | 301.901 | 0.000301901 | 0.004776287 | 1.272056e-06 | 0.002032 | 7.434037e-11 | 0.31 | 131000 | 0.005194021 | 0.08 | 108000 | 32.60531 | 10 | 1.365268e-06 | 1851.407 | 5.490753e-14 | 33065315225.6
111 | 1.85 | 20 | 29.146 | 4.857667e-07 | 21.1 | 294.1 | 101.3 | 101300 | 2.012482e-05 | 288.1634 | 0.0002881634 | 0.004776287 | 1.214173e-06 | 0.002032 | 7.434037e-11 | 0.31 | 131000 | 0.005194021 | 0.08 | 108000 | 31.12164 | 10 | 1.302576e-06 | 1696.036 | 5.232329e-14 | 31509086055.3
114 | 1.9 | 20 | 29.146 | 4.857667e-07 | 21.1 | 294.1 | 101.3 | 101300 | 2.012482e-05 | 307.3218 | 0.0003073218 | 0.004776287 | 1.294897e-06 | 0.002032 | 7.434037e-11 | 0.31 | 131000 | 0.005194021 | 0.08 | 108000 | 33.19075 | 10 | 1.389976e-06 | 1914.444 | 5.59285e-14 | 33680145443.5
117 | 1.95 | 20 | 29.146 | 4.857667e-07 | 21.1 | 294.1 | 101.3 | 101300 | 2.012482e-05 | 302.297 | 0.000302297 | 0.004776287 | 1.273725e-06 | 0.002032 | 7.434037e-11 | 0.31 | 131000 | 0.005194021 | 0.08 | 108000 | 32.64808 | 10 | 1.367074e-06 | 1855.979 | 5.49821e-14 | 33110219202.2
120 | 2 | 20 | 29.146 | 4.857667e-07 | 21.1 | 294.1 | 101.3 | 101300 | 2.012482e-05 | 296.2079 | 0.0002962079 | 0.004776287 | 1.248068e-06 | 0.002032 | 7.434037e-11 | 0.31 | 131000 | 0.005194021 | 0.08 | 108000 | 31.99046 | 10 | 1.339301e-06 | 1786.255 | 5.383606e-14 | 32420073943.9
123 | 2.05 | 20 | 29.146 | 4.857667e-07 | 21.1 | 294.1 | 101.3 | 101300 | 2.012482e-05 | 292.5941 | 0.0002925941 | 0.004776287 | 1.232841e-06 | 0.002032 | 7.434037e-11 | 0.31 | 131000 | 0.005194021 | 0.08 | 108000 | 31.60016 | 10 | 1.322808e-06 | 1745.459 | 5.31563e-14 | 32010723166.2
126 | 2.1 | 20 | 29.146 | 4.857667e-07 | 21.1 | 294.1 | 101.3 | 101300 | 2.012482e-05 | 302.6188 | 0.0003026188 | 0.004776287 | 1.275081e-06 | 0.002032 | 7.434037e-11 | 0.31 | 131000 | 0.005194021 | 0.08 | 108000 | 32.68283 | 10 | 1.368541e-06 | 1859.698 | 5.504269e-14 | 33146705410.5
129 | 2.15 | 20 | 29.146 | 4.857667e-07 | 21.1 | 294.1 | 101.3 | 101300 | 2.012482e-05 | 298.5347 | 0.0002985347 | 0.004776287 | 1.257872e-06 | 0.002032 | 7.434037e-11 | 0.31 | 131000 | 0.005194021 | 0.08 | 108000 | 32.24174 | 10 | 1.349916e-06 | 1812.752 | 5.427387e-14 | 32683724779.2
132 | 2.2 | 20 | 29.146 | 4.857667e-07 | 21.1 | 294.1 | 101.3 | 101300 | 2.012482e-05 | 298.9307 | 0.0002989307 | 0.004776287 | 1.259541e-06 | 0.002032 | 7.434037e-11 | 0.31 | 131000 | 0.005194021 | 0.08 | 108000 | 32.28451 | 10 | 1.351722e-06 | 1817.28 | 5.43484e-14 | 32728609206.7
135 | 2.25 | 20 | 29.146 | 4.857667e-07 | 21.1 | 294.1 | 101.3 | 101300 | 2.012482e-05 | 296.0099 | 0.0002960099 | 0.004776287 | 1.247234e-06 | 0.002032 | 7.434037e-11 | 0.31 | 131000 | 0.005194021 | 0.08 | 108000 | 31.96907 | 10 | 1.338398e-06 | 1784.009 | 5.37988e-14 | 32397639101.2
138 | 2.3 | 20 | 29.146 | 4.857667e-07 | 21.1 | 294.1 | 101.3 | 101300 | 2.012482e-05 | 312.3713 | 0.0003123713 | 0.004776287 | 1.316173e-06 | 0.002032 | 7.434037e-11 | 0.31 | 131000 | 0.005194021 | 0.08 | 108000 | 33.7361 | 10 | 1.412976e-06 | 1974.042 | 5.688024e-14 | 34253279671.3
141 | 2.35 | 20 | 29.146 | 4.857667e-07 | 21.1 | 294.1 | 101.3 | 101300 | 2.012482e-05 | 300.4406 | 0.0003004406 | 0.004776287 | 1.265903e-06 | 0.002032 | 7.434037e-11 | 0.31 | 131000 | 0.005194021 | 0.08 | 108000 | 32.44758 | 10 | 1.358609e-06 | 1834.591 | 5.46326e-14 | 32899751931.4
144 | 2.4 | 20 | 29.146 | 4.857667e-07 | 21.1 | 294.1 | 101.3 | 101300 | 2.012482e-05 | 297.9901 | 0.0002979901 | 0.004776287 | 1.255578e-06 | 0.002032 | 7.434037e-11 | 0.31 | 131000 | 0.005194021 | 0.08 | 108000 | 32.18293 | 10 | 1.347432e-06 | 1806.535 | 5.417139e-14 | 32622012368.2
147 | 2.45 | 20 | 29.146 | 4.857667e-07 | 21.1 | 294.1 | 101.3 | 101300 | 2.012482e-05 | 294.9455 | 0.0002949455 | 0.004776287 | 1.242749e-06 | 0.002032 | 7.434037e-11 | 0.31 | 131000 | 0.005194021 | 0.08 | 108000 | 31.85412 | 10 | 1.333541e-06 | 1771.955 | 5.359857e-14 | 32277061169.4
150 | 2.5 | 20 | 29.146 | 4.857667e-07 | 21.1 | 294.1 | 101.3 | 101300 | 2.012482e-05 | 309.0297 | 0.0003090297 | 0.004776287 | 1.302093e-06 | 0.002032 | 7.434037e-11 | 0.31 | 131000 | 0.005194021 | 0.08 | 108000 | 33.37521 | 10 | 1.397757e-06 | 1934.508 | 5.625034e-14 | 33873953748.5
153 | 2.55 | 20 | 29.146 | 4.857667e-07 | 21.1 | 294.1 | 101.3 | 101300 | 2.012482e-05 | 305.3416 | 0.0003053416 | 0.004776287 | 1.286553e-06 | 0.002032 | 7.434037e-11 | 0.31 | 131000 | 0.005194021 | 0.08 | 108000 | 32.97689 | 10 | 1.380952e-06 | 1891.304 | 5.555546e-14 | 33455497603.2
156 | 2.6 | 20 | 29.146 | 4.857667e-07 | 21.1 | 294.1 | 101.3 | 101300 | 2.012482e-05 | 296.9752 | 0.0002969752 | 0.004776287 | 1.251302e-06 | 0.002032 | 7.434037e-11 | 0.31 | 131000 | 0.005194021 | 0.08 | 108000 | 32.07333 | 10 | 1.342802e-06 | 1794.974 | 5.398043e-14 | 32507014153.1
159 | 2.65 | 20 | 29.146 | 4.857667e-07 | 21.1 | 294.1 | 101.3 | 101300 | 2.012482e-05 | 311.3564 | 0.0003113564 | 0.004776287 | 1.311897e-06 | 0.002032 | 7.434037e-11 | 0.31 | 131000 | 0.005194021 | 0.08 | 108000 | 33.6265 | 10 | 1.408355e-06 | 1961.996 | 5.66889e-14 | 34138057741.2
162 | 2.7 | 20 | 29.146 | 4.857667e-07 | 21.1 | 294.1 | 101.3 | 101300 | 2.012482e-05 | 305.4158 | 0.0003054158 | 0.004776287 | 1.286866e-06 | 0.002032 | 7.434037e-11 | 0.31 | 131000 | 0.005194021 | 0.08 | 108000 | 32.98491 | 10 | 1.38129e-06 | 1892.169 | 5.556945e-14 | 33463920797.3
165 | 2.75 | 20 | 29.146 | 4.857667e-07 | 21.1 | 294.1 | 101.3 | 101300 | 2.012482e-05 | 301.5792 | 0.0003015792 | 0.004776287 | 1.2707e-06 | 0.002032 | 7.434037e-11 | 0.31 | 131000 | 0.005194021 | 0.08 | 108000 | 32.57055 | 10 | 1.363801e-06 | 1847.696 | 5.484695e-14 | 33028832465.7
168 | 2.8 | 20 | 29.146 | 4.857667e-07 | 21.1 | 294.1 | 101.3 | 101300 | 2.012482e-05 | 298.6832 | 0.0002986832 | 0.004776287 | 1.258498e-06 | 0.002032 | 7.434037e-11 | 0.31 | 131000 | 0.005194021 | 0.08 | 108000 | 32.25778 | 10 | 1.350593e-06 | 1814.45 | 5.430182e-14 | 32700556174.9
171 | 2.85 | 20 | 29.146 | 4.857667e-07 | 21.1 | 294.1 | 101.3 | 101300 | 2.012482e-05 | 304.1535 | 0.0003041535 | 0.004776287 | 1.281547e-06 | 0.002032 | 7.434037e-11 | 0.31 | 131000 | 0.005194021 | 0.08 | 108000 | 32.84857 | 10 | 1.375537e-06 | 1877.482 | 5.533168e-14 | 33320738031.2
174 | 2.9 | 20 | 29.146 | 4.857667e-07 | 21.1 | 294.1 | 101.3 | 101300 | 2.012482e-05 | 306.0347 | 0.0003060347 | 0.004776287 | 1.289473e-06 | 0.002032 | 7.434037e-11 | 0.31 | 131000 | 0.005194021 | 0.08 | 108000 | 33.05174 | 10 | 1.38411e-06 | 1899.388 | 5.568601e-14 | 33534117400.1
177 | 2.95 | 20 | 29.146 | 4.857667e-07 | 21.1 | 294.1 | 101.3 | 101300 | 2.012482e-05 | 297.8911 | 0.0002978911 | 0.004776287 | 1.25516e-06 | 0.002032 | 7.434037e-11 | 0.31 | 131000 | 0.005194021 | 0.08 | 108000 | 32.17224 | 10 | 1.34698e-06 | 1805.405 | 5.415276e-14 | 32610792385.5
180 | 3 | 20 | 29.146 | 4.857667e-07 | 21.1 | 294.1 | 101.3 | 101300 | 2.012482e-05 | 304.2525 | 0.0003042525 | 0.004776287 | 1.281964e-06 | 0.002032 | 7.434037e-11 | 0.31 | 131000 | 0.005194021 | 0.08 | 108000 | 32.85927 | 10 | 1.375988e-06 | 1878.632 | 5.535033e-14 | 33331967169.6
183 | 3.05 | 20 | 29.146 | 4.857667e-07 | 21.1 | 294.1 | 101.3 | 101300 | 2.012482e-05 | 293.0396 | 0.0002930396 | 0.004776287 | 1.234719e-06 | 0.002032 | 7.434037e-11 | 0.31 | 131000 | 0.005194021 | 0.08 | 108000 | 31.64828 | 10 | 1.324842e-06 | 1750.465 | 5.324009e-14 | 32061181451.5
186 | 3.1 | 20 | 29.146 | 4.857667e-07 | 21.1 | 294.1 | 101.3 | 101300 | 2.012482e-05 | 301.2079 | 0.0003012079 | 0.004776287 | 1.269136e-06 | 0.002032 | 7.434037e-11 | 0.31 | 131000 | 0.005194021 | 0.08 | 108000 | 32.53046 | 10 | 1.362108e-06 | 1843.418 | 5.477705e-14 | 32986738883.4
189 | 3.15 | 20 | 29.146 | 4.857667e-07 | 21.1 | 294.1 | 101.3 | 101300 | 2.012482e-05 | 299.797 | 0.000299797 | 0.004776287 | 1.263191e-06 | 0.002032 | 7.434037e-11 | 0.31 | 131000 | 0.005194021 | 0.08 | 108000 | 32.37808 | 10 | 1.355674e-06 | 1827.204 | 5.451146e-14 | 32826801794.9
192 | 3.2 | 20 | 29.146 | 4.857667e-07 | 21.1 | 294.1 | 101.3 | 101300 | 2.012482e-05 | 290.8861 | 0.0002908861 | 0.004776287 | 1.225645e-06 | 0.002032 | 7.434037e-11 | 0.31 | 131000 | 0.005194021 | 0.08 | 108000 | 31.4157 | 10 | 1.315011e-06 | 1726.33 | 5.283514e-14 | 31817324271.3
195 | 3.25 | 20 | 29.146 | 4.857667e-07 | 21.1 | 294.1 | 101.3 | 101300 | 2.012482e-05 | 306.7277 | 0.0003067277 | 0.004776287 | 1.292394e-06 | 0.002032 | 7.434037e-11 | 0.31 | 131000 | 0.005194021 | 0.08 | 108000 | 33.12659 | 10 | 1.387269e-06 | 1907.489 | 5.581658e-14 | 33612744663.8
198 | 3.3 | 20 | 29.146 | 4.857667e-07 | 21.1 | 294.1 | 101.3 | 101300 | 2.012482e-05 | 302.8911 | 0.0003028911 | 0.004776287 | 1.276228e-06 | 0.002032 | 7.434037e-11 | 0.31 | 131000 | 0.005194021 | 0.08 | 108000 | 32.71224 | 10 | 1.369782e-06 | 1862.848 | 5.509395e-14 | 33177579569.8
201 | 3.35 | 20 | 29.146 | 4.857667e-07 | 21.1 | 294.1 | 101.3 | 101300 | 2.012482e-05 | 301.3317 | 0.0003013317 | 0.004776287 | 1.269657e-06 | 0.002032 | 7.434037e-11 | 0.31 | 131000 | 0.005194021 | 0.08 | 108000 | 32.54382 | 10 | 1.362672e-06 | 1844.843 | 5.480035e-14 | 33000769850.6
204 | 3.4 | 20 | 29.146 | 4.857667e-07 | 21.1 | 294.1 | 101.3 | 101300 | 2.012482e-05 | 292.6188 | 0.0002926188 | 0.004776287 | 1.232946e-06 | 0.002032 | 7.434037e-11 | 0.31 | 131000 | 0.005194021 | 0.08 | 108000 | 31.60283 | 10 | 1.322921e-06 | 1745.737 | 5.316095e-14 | 32013526334.3
207 | 3.45 | 20 | 29.146 | 4.857667e-07 | 21.1 | 294.1 | 101.3 | 101300 | 2.012482e-05 | 293.4109 | 0.0002934109 | 0.004776287 | 1.236283e-06 | 0.002032 | 7.434037e-11 | 0.31 | 131000 | 0.005194021 | 0.08 | 108000 | 31.68838 | 10 | 1.326537e-06 | 1754.642 | 5.330992e-14 | 32103232066.2
210 | 3.5 | 20 | 29.146 | 4.857667e-07 | 21.1 | 294.1 | 101.3 | 101300 | 2.012482e-05 | 295.9109 | 0.0002959109 | 0.004776287 | 1.246817e-06 | 0.002032 | 7.434037e-11 | 0.31 | 131000 | 0.005194021 | 0.08 | 108000 | 31.95838 | 10 | 1.337946e-06 | 1782.886 | 5.378018e-14 | 32386421885.2
213 | 3.55 | 20 | 29.146 | 4.857667e-07 | 21.1 | 294.1 | 101.3 | 101300 | 2.012482e-05 | 295.3168 | 0.0002953168 | 0.004776287 | 1.244314e-06 | 0.002032 | 7.434037e-11 | 0.31 | 131000 | 0.005194021 | 0.08 | 108000 | 31.89422 | 10 | 1.335235e-06 | 1776.156 | 5.366842e-14 | 32319121454.5
216 | 3.6 | 20 | 29.146 | 4.857667e-07 | 21.1 | 294.1 | 101.3 | 101300 | 2.012482e-05 | 298.7327 | 0.0002987327 | 0.004776287 | 1.258706e-06 | 0.002032 | 7.434037e-11 | 0.31 | 131000 | 0.005194021 | 0.08 | 108000 | 32.26313 | 10 | 1.350819e-06 | 1815.016 | 5.431114e-14 | 32706166710.7
219 | 3.65 | 20 | 29.146 | 4.857667e-07 | 21.1 | 294.1 | 101.3 | 101300 | 2.012482e-05 | 300.4158 | 0.0003004158 | 0.004776287 | 1.265798e-06 | 0.002032 | 7.434037e-11 | 0.31 | 131000 | 0.005194021 | 0.08 | 108000 | 32.44491 | 10 | 1.358496e-06 | 1834.307 | 5.462794e-14 | 32896946044.8
222 | 3.7 | 20 | 29.146 | 4.857667e-07 | 21.1 | 294.1 | 101.3 | 101300 | 2.012482e-05 | 291.4307 | 0.0002914307 | 0.004776287 | 1.22794e-06 | 0.002032 | 7.434037e-11 | 0.31 | 131000 | 0.005194021 | 0.08 | 108000 | 31.47451 | 10 | 1.317497e-06 | 1732.418 | 5.293753e-14 | 31878983489.2
225 | 3.75 | 20 | 29.146 | 4.857667e-07 | 21.1 | 294.1 | 101.3 | 101300 | 2.012482e-05 | 297.1733 | 0.0002971733 | 0.004776287 | 1.252136e-06 | 0.002032 | 7.434037e-11 | 0.31 | 131000 | 0.005194021 | 0.08 | 108000 | 32.09471 | 10 | 1.343706e-06 | 1797.227 | 5.401769e-14 | 32529451682.4
228 | 3.8 | 20 | 29.146 | 4.857667e-07 | 21.1 | 294.1 | 101.3 | 101300 | 2.012482e-05 | 293.6089 | 0.0002936089 | 0.004776287 | 1.237118e-06 | 0.002032 | 7.434037e-11 | 0.31 | 131000 | 0.005194021 | 0.08 | 108000 | 31.70976 | 10 | 1.327441e-06 | 1756.871 | 5.334716e-14 | 32125659823.5
231 | 3.85 | 20 | 29.146 | 4.857667e-07 | 21.1 | 294.1 | 101.3 | 101300 | 2.012482e-05 | 292.9901 | 0.0002929901 | 0.004776287 | 1.23451e-06 | 0.002032 | 7.434037e-11 | 0.31 | 131000 | 0.005194021 | 0.08 | 108000 | 31.64293 | 10 | 1.324616e-06 | 1749.908 | 5.323078e-14 | 32055574843.5
234 | 3.9 | 20 | 29.146 | 4.857667e-07 | 21.1 | 294.1 | 101.3 | 101300 | 2.012482e-05 | 291.6782 | 0.0002916782 | 0.004776287 | 1.228983e-06 | 0.002032 | 7.434037e-11 | 0.31 | 131000 | 0.005194021 | 0.08 | 108000 | 31.50125 | 10 | 1.318627e-06 | 1735.189 | 5.298408e-14 | 31907011700.7
237 | 3.95 | 20 | 29.146 | 4.857667e-07 | 21.1 | 294.1 | 101.3 | 101300 | 2.012482e-05 | 303.4604 | 0.0003034604 | 0.004776287 | 1.278627e-06 | 0.002032 | 7.434037e-11 | 0.31 | 131000 | 0.005194021 | 0.08 | 108000 | 32.77372 | 10 | 1.372377e-06 | 1869.441 | 5.520116e-14 | 33242138240.1
240 | 4 | 20 | 29.146 | 4.857667e-07 | 21.1 | 294.1 | 101.3 | 101300 | 2.012482e-05 | 298.5347 | 0.0002985347 | 0.004776287 | 1.257872e-06 | 0.002032 | 7.434037e-11 | 0.31 | 131000 | 0.005194021 | 0.08 | 108000 | 32.24174 | 10 | 1.349916e-06 | 1812.752 | 5.427387e-14 | 32683724779.2
243 | 4.05 | 20 | 29.146 | 4.857667e-07 | 21.1 | 294.1 | 101.3 | 101300 | 2.012482e-05 | 297.4703 | 0.0002974703 | 0.004776287 | 1.253387e-06 | 0.002032 | 7.434037e-11 | 0.31 | 131000 | 0.005194021 | 0.08 | 108000 | 32.12679 | 10 | 1.345061e-06 | 1800.609 | 5.407358e-14 | 32563109016.9
246 | 4.1 | 20 | 29.146 | 4.857667e-07 | 21.1 | 294.1 | 101.3 | 101300 | 2.012482e-05 | 292.1238 | 0.0002921238 | 0.004776287 | 1.23086e-06 | 0.002032 | 7.434037e-11 | 0.31 | 131000 | 0.005194021 | 0.08 | 108000 | 31.54937 | 10 | 1.320661e-06 | 1740.182 | 5.306786e-14 | 31957464530.2
249 | 4.15 | 20 | 29.146 | 4.857667e-07 | 21.1 | 294.1 | 101.3 | 101300 | 2.012482e-05 | 280.4901 | 0.0002804901 | 0.004776287 | 1.181842e-06 | 0.002032 | 7.434037e-11 | 0.31 | 131000 | 0.005194021 | 0.08 | 108000 | 30.29293 | 10 | 1.26751e-06 | 1611.996 | 5.088162e-14 | 30640909577.8
252 | 4.2 | 20 | 29.146 | 4.857667e-07 | 21.1 | 294.1 | 101.3 | 101300 | 2.012482e-05 | 296.9752 | 0.0002969752 | 0.004776287 | 1.251302e-06 | 0.002032 | 7.434037e-11 | 0.31 | 131000 | 0.005194021 | 0.08 | 108000 | 32.07333 | 10 | 1.342802e-06 | 1794.974 | 5.398043e-14 | 32507014153.1
255 | 4.25 | 20 | 29.146 | 4.857667e-07 | 21.1 | 294.1 | 101.3 | 101300 | 2.012482e-05 | 282.198 | 0.000282198 | 0.004776287 | 1.189038e-06 | 0.002032 | 7.434037e-11 | 0.31 | 131000 | 0.005194021 | 0.08 | 108000 | 30.47739 | 10 | 1.275318e-06 | 1630.531 | 5.12024e-14 | 30834088120.2
258 | 4.3 | 20 | 29.146 | 4.857667e-07 | 21.1 | 294.1 | 101.3 | 101300 | 2.012482e-05 | 285.5891 | 0.0002855891 | 0.004776287 | 1.203326e-06 | 0.002032 | 7.434037e-11 | 0.31 | 131000 | 0.005194021 | 0.08 | 108000 | 30.84362 | 10 | 1.290816e-06 | 1667.622 | 5.18395e-14 | 31217747352.2
261 | 4.35 | 20 | 29.146 | 4.857667e-07 | 21.1 | 294.1 | 101.3 | 101300 | 2.012482e-05 | 293.0396 | 0.0002930396 | 0.004776287 | 1.234719e-06 | 0.002032 | 7.434037e-11 | 0.31 | 131000 | 0.005194021 | 0.08 | 108000 | 31.64828 | 10 | 1.324842e-06 | 1750.465 | 5.324009e-14 | 32061181451.5
264 | 4.4 | 20 | 29.146 | 4.857667e-07 | 21.1 | 294.1 | 101.3 | 101300 | 2.012482e-05 | 290.5644 | 0.0002905644 | 0.004776287 | 1.224289e-06 | 0.002032 | 7.434037e-11 | 0.31 | 131000 | 0.005194021 | 0.08 | 108000 | 31.38095 | 10 | 1.313541e-06 | 1722.737 | 5.277464e-14 | 31780891110.8
267 | 4.45 | 20 | 29.146 | 4.857667e-07 | 21.1 | 294.1 | 101.3 | 101300 | 2.012482e-05 | 295.1188 | 0.0002951188 | 0.004776287 | 1.24348e-06 | 0.002032 | 7.434037e-11 | 0.31 | 131000 | 0.005194021 | 0.08 | 108000 | 31.87283 | 10 | 1.334332e-06 | 1773.915 | 5.363117e-14 | 32296689065.4
270 | 4.5 | 20 | 29.146 | 4.857667e-07 | 21.1 | 294.1 | 101.3 | 101300 | 2.012482e-05 | 291.505 | 0.000291505 | 0.004776287 | 1.228253e-06 | 0.002032 | 7.434037e-11 | 0.31 | 131000 | 0.005194021 | 0.08 | 108000 | 31.48253 | 10 | 1.317836e-06 | 1733.249 | 5.29515e-14 | 31887391867.5
273 | 4.55 | 20 | 29.146 | 4.857667e-07 | 21.1 | 294.1 | 101.3 | 101300 | 2.012482e-05 | 295.6881 | 0.0002956881 | 0.004776287 | 1.245878e-06 | 0.002032 | 7.434037e-11 | 0.31 | 131000 | 0.005194021 | 0.08 | 108000 | 31.93432 | 10 | 1.336929e-06 | 1780.361 | 5.373827e-14 | 32361183648.8
276 | 4.6 | 20 | 29.146 | 4.857667e-07 | 21.1 | 294.1 | 101.3 | 101300 | 2.012482e-05 | 293.6584 | 0.0002936584 | 0.004776287 | 1.237326e-06 | 0.002032 | 7.434037e-11 | 0.31 | 131000 | 0.005194021 | 0.08 | 108000 | 31.71511 | 10 | 1.327666e-06 | 1757.429 | 5.335647e-14 | 32131266845.9
279 | 4.65 | 20 | 29.146 | 4.857667e-07 | 21.1 | 294.1 | 101.3 | 101300 | 2.012482e-05 | 280.3663 | 0.0002803663 | 0.004776287 | 1.18132e-06 | 0.002032 | 7.434037e-11 | 0.31 | 131000 | 0.005194021 | 0.08 | 108000 | 30.27956 | 10 | 1.266944e-06 | 1610.657 | 5.085837e-14 | 30626912434.4
282 | 4.7 | 20 | 29.146 | 4.857667e-07 | 21.1 | 294.1 | 101.3 | 101300 | 2.012482e-05 | 291.0594 | 0.0002910594 | 0.004776287 | 1.226375e-06 | 0.002032 | 7.434037e-11 | 0.31 | 131000 | 0.005194021 | 0.08 | 108000 | 31.43442 | 10 | 1.315802e-06 | 1728.266 | 5.286772e-14 | 31836942689.8
285 | 4.75 | 20 | 29.146 | 4.857667e-07 | 21.1 | 294.1 | 101.3 | 101300 | 2.012482e-05 | 291.901 | 0.000291901 | 0.004776287 | 1.229921e-06 | 0.002032 | 7.434037e-11 | 0.31 | 131000 | 0.005194021 | 0.08 | 108000 | 31.52531 | 10 | 1.319644e-06 | 1737.685 | 5.302597e-14 | 31932237785.5
[25 empty] | 5.397979e-14 | 32506627814.4

## 600C_5mm_coated+swapped+dewar_1
Time (min) | Time (h) | Sweep gas flow rate N2 equivalent (std. ml/min) | Sweep gas flow rate Ar equivalent (std. ml/min) | Sweep gas flow rate Q (std. m3/s) | Temp of sweep gas for standard condition (DegC) | Temp of sweep gas for standard condition, T (K) | Pressure of sweep gas for standard condition (kPa-a) | Pressure of sweep gas for standard condition, P (Pa) | mol/s for sweep gas (n) | Measured PPM by GC | Mole fraction of H2 in Ar (C) | Area of layer, A (m2) | Measured permeation flux J (mol/m2-s) | Thickness of Ni membrane, LNi (m) | Avg. 1D Permeability of Ni membrane at 600C established from dry runs ØNi (mol/m.s.Pa^0.5) | Upstream volume total pressure (bar-g) | Upstream volume H2 pressure due to partial Ar displacement through dilution purging Pup(Pa) | Thickness of salt layer at 600C, LFLiBe (m) | Downstream total pressure (bar-g) | Downstream total pressure (Pa) | Downstream H2 pressure Pdown, Ni (Pa) | H2 partial pressure in glovebox, PGB (Pa) | Jeffective (mol/m2-s) | Pressure at Ni-salt interface (Pa) | 1D Permeability, Ø1D = Jeff.LFLiBe/(Pup - Pinterface) (mol/m.s.Pa) | 1D Permeability, Ø1D = Jeff.LFLiBe/(Pinterface - Pdown) (H2/m.s.Pa)
0 | 0 | 20 | 29.146 | 4.857667e-07 | 21.1 | 294.1 | 101.3 | 101300 | 2.012482e-05 | 23.28713 | 2.328713e-05 | 0.004776287 | 9.812003e-08 | 0.002032 | 1.120858e-10 | 0.31 | 131000 | 0.005249337 | 0.06 | 106000 | 2.468436 | 12 | -6.29717e-09 | 2.122745 | -2.523397e-16 | -151958984.6
3 | 0.05 | 20 | 29.146 | 4.857667e-07 | 21.1 | 294.1 | 101.3 | 101300 | 2.012482e-05 | 17.91584 | 1.791584e-05 | 0.004776287 | 7.548818e-08 | 0.002032 | 1.120858e-10 | 0.31 | 131000 | 0.005249337 | 0.06 | 106000 | 1.899079 | 12 | -3.957799e-08 | 0.4363432 | -1.585946e-15 | -955056624.6
6 | 0.1 | 20 | 29.146 | 4.857667e-07 | 21.1 | 294.1 | 101.3 | 101300 | 2.012482e-05 | 19.52475 | 1.952475e-05 | 0.004776287 | 8.226731e-08 | 0.002032 | 1.120858e-10 | 0.31 | 131000 | 0.005249337 | 0.06 | 106000 | 2.069624 | 12 | -2.945902e-08 | 0.8182235 | -1.180468e-15 | -710877847.7
9 | 0.15 | 20 | 29.146 | 4.857667e-07 | 21.1 | 294.1 | 101.3 | 101300 | 2.012482e-05 | 21.05941 | 2.105941e-05 | 0.004776287 | 8.873355e-08 | 0.002032 | 1.120858e-10 | 0.31 | 131000 | 0.005249337 | 0.06 | 106000 | 2.232297 | 12 | -1.993311e-08 | 1.283056 | -7.987529e-16 | -481009021.7
12 | 0.2 | 20 | 29.146 | 4.857667e-07 | 21.1 | 294.1 | 101.3 | 101300 | 2.012482e-05 | 19.84653 | 1.984653e-05 | 0.004776287 | 8.362313e-08 | 0.002032 | 1.120858e-10 | 0.31 | 131000 | 0.005249337 | 0.06 | 106000 | 2.103733 | 12 | -2.745196e-08 | 0.9077314 | -1.100043e-15 | -662445672.4
15 | 0.25 | 20 | 29.146 | 4.857667e-07 | 21.1 | 294.1 | 101.3 | 101300 | 2.012482e-05 | 19.74752 | 1.974752e-05 | 0.004776287 | 8.320595e-08 | 0.002032 | 1.120858e-10 | 0.31 | 131000 | 0.005249337 | 0.06 | 106000 | 2.093238 | 12 | -2.806895e-08 | 0.8797342 | -1.124766e-15 | -677334226.2
18 | 0.3 | 20 | 29.146 | 4.857667e-07 | 21.1 | 294.1 | 101.3 | 101300 | 2.012482e-05 | 15.36634 | 1.536634e-05 | 0.004776287 | 6.474587e-08 | 0.002032 | 1.120858e-10 | 0.31 | 131000 | 0.005249337 | 0.06 | 106000 | 1.628832 | 12 | -5.593639e-08 | 0.06874253 | -2.241444e-15 | -1349797426.0
21 | 0.35 | 20 | 29.146 | 4.857667e-07 | 21.1 | 294.1 | 101.3 | 101300 | 2.012482e-05 | 23.53465 | 2.353465e-05 | 0.004776287 | 9.916297e-08 | 0.002032 | 1.120858e-10 | 0.31 | 131000 | 0.005249337 | 0.06 | 106000 | 2.494673 | 12 | -4.794859e-09 | 2.227639 | -1.921394e-16 | -115706340.9
24 | 0.4 | 20 | 29.146 | 4.857667e-07 | 21.1 | 294.1 | 101.3 | 101300 | 2.012482e-05 | 33.5099 | 3.35099e-05 | 0.004776287 | 1.411936e-07 | 0.002032 | 1.120858e-10 | 0.31 | 131000 | 0.005249337 | 0.06 | 106000 | 3.55205 | 12 | 5.407257e-08 | 8.208042 | 2.166893e-15 | 1304902945.1
27 | 0.45 | 20 | 29.146 | 4.857667e-07 | 21.1 | 294.1 | 101.3 | 101300 | 2.012482e-05 | 55.0198 | 5.50198e-05 | 0.004776287 | 2.318253e-07 | 0.002032 | 1.120858e-10 | 0.31 | 131000 | 0.005249337 | 0.06 | 106000 | 5.832099 | 12 | 1.73955e-07 | 31.00929 | 6.972251e-15 | 4198689268.4
30 | 0.5 | 20 | 29.146 | 4.857667e-07 | 21.1 | 294.1 | 101.3 | 101300 | 2.012482e-05 | 72.96535 | 7.296535e-05 | 0.004776287 | 3.074386e-07 | 0.002032 | 1.120858e-10 | 0.31 | 131000 | 0.005249337 | 0.06 | 106000 | 7.734327 | 12 | 2.697621e-07 | 58.85305 | 1.081457e-14 | 6512534638.6
33 | 0.55 | 20 | 29.146 | 4.857667e-07 | 21.1 | 294.1 | 101.3 | 101300 | 2.012482e-05 | 97.12376 | 9.712376e-05 | 0.004776287 | 4.092298e-07 | 0.002032 | 1.120858e-10 | 0.31 | 131000 | 0.005249337 | 0.06 | 106000 | 10.29512 | 12 | 3.951363e-07 | 107.5787 | 1.584663e-14 | 9542839961.6
36 | 0.6 | 20 | 29.146 | 4.857667e-07 | 21.1 | 294.1 | 101.3 | 101300 | 2.012482e-05 | 121.0842 | 0.0001210842 | 0.004776287 | 5.101866e-07 | 0.002032 | 1.120858e-10 | 0.31 | 131000 | 0.005249337 | 0.06 | 106000 | 12.83492 | 12 | 5.167222e-07 | 167.7084 | 2.073226e-14 | 12484968680.7
39 | 0.65 | 20 | 29.146 | 4.857667e-07 | 21.1 | 294.1 | 101.3 | 101300 | 2.012482e-05 | 144.5248 | 0.0001445248 | 0.004776287 | 6.089533e-07 | 0.002032 | 1.120858e-10 | 0.31 | 131000 | 0.005249337 | 0.06 | 106000 | 15.31962 | 12 | 6.337714e-07 | 237.2724 | 2.544211e-14 | 15321240593.8
42 | 0.7 | 20 | 29.146 | 4.857667e-07 | 21.1 | 294.1 | 101.3 | 101300 | 2.012482e-05 | 176.0594 | 0.0001760594 | 0.004776287 | 7.418242e-07 | 0.002032 | 1.120858e-10 | 0.31 | 131000 | 0.005249337 | 0.06 | 106000 | 18.6623 | 12 | 7.890351e-07 | 346.8675 | 3.170159e-14 | 19090696164.6
45 | 0.75 | 20 | 29.146 | 4.857667e-07 | 21.1 | 294.1 | 101.3 | 101300 | 2.012482e-05 | 190.9604 | 0.0001909604 | 0.004776287 | 8.046093e-07 | 0.002032 | 1.120858e-10 | 0.31 | 131000 | 0.005249337 | 0.06 | 106000 | 20.2418 | 12 | 8.616995e-07 | 404.8471 | 3.463644e-14 | 20858066797.6
48 | 0.8 | 20 | 29.146 | 4.857667e-07 | 21.1 | 294.1 | 101.3 | 101300 | 2.012482e-05 | 209.203 | 0.000209203 | 0.004776287 | 8.814742e-07 | 0.002032 | 1.120858e-10 | 0.31 | 131000 | 0.005249337 | 0.06 | 106000 | 22.17551 | 12 | 9.501481e-07 | 481.1131 | 3.821399e-14 | 23012466545.6
51 | 0.85 | 20 | 29.146 | 4.857667e-07 | 21.1 | 294.1 | 101.3 | 101300 | 2.012482e-05 | 221.8267 | 0.0002218267 | 0.004776287 | 9.346642e-07 | 0.002032 | 1.120858e-10 | 0.31 | 131000 | 0.005249337 | 0.06 | 106000 | 23.51363 | 12 | 1.01106e-06 | 537.246 | 4.068132e-14 | 24498292536.2
54 | 0.9 | 20 | 29.146 | 4.857667e-07 | 21.1 | 294.1 | 101.3 | 101300 | 2.012482e-05 | 240.0941 | 0.0002400941 | 0.004776287 | 1.011633e-06 | 0.002032 | 1.120858e-10 | 0.31 | 131000 | 0.005249337 | 0.06 | 106000 | 25.44997 | 12 | 1.098825e-06 | 623.2692 | 4.424182e-14 | 26642422280.6
57 | 0.95 | 20 | 29.146 | 4.857667e-07 | 21.1 | 294.1 | 101.3 | 101300 | 2.012482e-05 | 255.6386 | 0.0002556386 | 0.004776287 | 1.07713e-06 | 0.002032 | 1.120858e-10 | 0.31 | 131000 | 0.005249337 | 0.06 | 106000 | 27.09769 | 12 | 1.173189e-06 | 700.8856 | 4.726405e-14 | 28462410158.1
60 | 1 | 20 | 29.146 | 4.857667e-07 | 21.1 | 294.1 | 101.3 | 101300 | 2.012482e-05 | 266.2327 | 0.0002662327 | 0.004776287 | 1.121768e-06 | 0.002032 | 1.120858e-10 | 0.31 | 131000 | 0.005249337 | 0.06 | 106000 | 28.22066 | 12 | 1.223716e-06 | 756.0861 | 4.932053e-14 | 29700821640.1
63 | 1.05 | 20 | 29.146 | 4.857667e-07 | 21.1 | 294.1 | 101.3 | 101300 | 2.012482e-05 | 278.8812 | 0.0002788812 | 0.004776287 | 1.175062e-06 | 0.002032 | 1.120858e-10 | 0.31 | 131000 | 0.005249337 | 0.06 | 106000 | 29.56141 | 12 | 1.28389e-06 | 824.4161 | 5.177295e-14 | 31177671443.5
66 | 1.1 | 20 | 29.146 | 4.857667e-07 | 21.1 | 294.1 | 101.3 | 101300 | 2.012482e-05 | 277.5198 | 0.0002775198 | 0.004776287 | 1.169326e-06 | 0.002032 | 1.120858e-10 | 0.31 | 131000 | 0.005249337 | 0.06 | 106000 | 29.4171 | 12 | 1.277421e-06 | 816.9355 | 5.150912e-14 | 31018794991.8
69 | 1.15 | 20 | 29.146 | 4.857667e-07 | 21.1 | 294.1 | 101.3 | 101300 | 2.012482e-05 | 297.7426 | 0.0002977426 | 0.004776287 | 1.254535e-06 | 0.002032 | 1.120858e-10 | 0.31 | 131000 | 0.005249337 | 0.06 | 106000 | 31.56071 | 12 | 1.373339e-06 | 931.1714 | 5.54254e-14 | 33377178205.0
72 | 1.2 | 20 | 29.146 | 4.857667e-07 | 21.1 | 294.1 | 101.3 | 101300 | 2.012482e-05 | 281.703 | 0.000281703 | 0.004776287 | 1.186952e-06 | 0.002032 | 1.120858e-10 | 0.31 | 131000 | 0.005249337 | 0.06 | 106000 | 29.86051 | 12 | 1.297293e-06 | 840.0182 | 5.23197e-14 | 31506922722.1
75 | 1.25 | 20 | 29.146 | 4.857667e-07 | 21.1 | 294.1 | 101.3 | 101300 | 2.012482e-05 | 299.3762 | 0.0002993762 | 0.004776287 | 1.261418e-06 | 0.002032 | 1.120858e-10 | 0.31 | 131000 | 0.005249337 | 0.06 | 106000 | 31.73388 | 12 | 1.381071e-06 | 940.6902 | 5.574155e-14 | 33567560545.7
78 | 1.3 | 20 | 29.146 | 4.857667e-07 | 21.1 | 294.1 | 101.3 | 101300 | 2.012482e-05 | 297.099 | 0.000297099 | 0.004776287 | 1.251823e-06 | 0.002032 | 1.120858e-10 | 0.31 | 131000 | 0.005249337 | 0.06 | 106000 | 31.4925 | 12 | 1.370292e-06 | 927.4335 | 5.530085e-14 | 33302174256.0
81 | 1.35 | 20 | 29.146 | 4.857667e-07 | 21.1 | 294.1 | 101.3 | 101300 | 2.012482e-05 | 294.1535 | 0.0002941535 | 0.004776287 | 1.239412e-06 | 0.002032 | 1.120858e-10 | 0.31 | 131000 | 0.005249337 | 0.06 | 106000 | 31.18027 | 12 | 1.356342e-06 | 910.411 | 5.473074e-14 | 32958850636.0
84 | 1.4 | 20 | 29.146 | 4.857667e-07 | 21.1 | 294.1 | 101.3 | 101300 | 2.012482e-05 | 296.2327 | 0.0002962327 | 0.004776287 | 1.248173e-06 | 0.002032 | 1.120858e-10 | 0.31 | 131000 | 0.005249337 | 0.06 | 106000 | 31.40066 | 12 | 1.36619e-06 | 922.4122 | 5.513318e-14 | 33201202975.6
87 | 1.45 | 20 | 29.146 | 4.857667e-07 | 21.1 | 294.1 | 101.3 | 101300 | 2.012482e-05 | 300.3911 | 0.0003003911 | 0.004776287 | 1.265694e-06 | 0.002032 | 1.120858e-10 | 0.31 | 131000 | 0.005249337 | 0.06 | 106000 | 31.84146 | 12 | 1.385873e-06 | 946.6251 | 5.593793e-14 | 33685819693.6
90 | 1.5 | 20 | 29.146 | 4.857667e-07 | 21.1 | 294.1 | 101.3 | 101300 | 2.012482e-05 | 296.3317 | 0.0002963317 | 0.004776287 | 1.24859e-06 | 0.002032 | 1.120858e-10 | 0.31 | 131000 | 0.005249337 | 0.06 | 106000 | 31.41116 | 12 | 1.366659e-06 | 922.9855 | 5.515235e-14 | 33212742810.2
93 | 1.55 | 20 | 29.146 | 4.857667e-07 | 21.1 | 294.1 | 101.3 | 101300 | 2.012482e-05 | 311.0347 | 0.0003110347 | 0.004776287 | 1.310541e-06 | 0.002032 | 1.120858e-10 | 0.31 | 131000 | 0.005249337 | 0.06 | 106000 | 32.96967 | 12 | 1.436186e-06 | 1009.873 | 5.799691e-14 | 34925737822.6
96 | 1.6 | 20 | 29.146 | 4.857667e-07 | 21.1 | 294.1 | 101.3 | 101300 | 2.012482e-05 | 311.0347 | 0.0003110347 | 0.004776287 | 1.310541e-06 | 0.002032 | 1.120858e-10 | 0.31 | 131000 | 0.005249337 | 0.06 | 106000 | 32.96967 | 12 | 1.436186e-06 | 1009.873 | 5.799691e-14 | 34925737822.6
99 | 1.65 | 20 | 29.146 | 4.857667e-07 | 21.1 | 294.1 | 101.3 | 101300 | 2.012482e-05 | 310.8861 | 0.0003108861 | 0.004776287 | 1.309915e-06 | 0.002032 | 1.120858e-10 | 0.31 | 131000 | 0.005249337 | 0.06 | 106000 | 32.95393 | 12 | 1.435485e-06 | 1008.978 | 5.796818e-14 | 34908440749.1
102 | 1.7 | 20 | 29.146 | 4.857667e-07 | 21.1 | 294.1 | 101.3 | 101300 | 2.012482e-05 | 313.6337 | 0.0003136337 | 0.004776287 | 1.321492e-06 | 0.002032 | 1.120858e-10 | 0.31 | 131000 | 0.005249337 | 0.06 | 106000 | 33.24517 | 12 | 1.448458e-06 | 1025.594 | 5.849953e-14 | 35228419957.9
105 | 1.75 | 20 | 29.146 | 4.857667e-07 | 21.1 | 294.1 | 101.3 | 101300 | 2.012482e-05 | 307.1238 | 0.0003071238 | 0.004776287 | 1.294062e-06 | 0.002032 | 1.120858e-10 | 0.31 | 131000 | 0.005249337 | 0.06 | 106000 | 32.55512 | 12 | 1.41771e-06 | 986.4203 | 5.724047e-14 | 34470211725.8
108 | 1.8 | 20 | 29.146 | 4.857667e-07 | 21.1 | 294.1 | 101.3 | 101300 | 2.012482e-05 | 317.297 | 0.000317297 | 0.004776287 | 1.336927e-06 | 0.002032 | 1.120858e-10 | 0.31 | 131000 | 0.005249337 | 0.06 | 106000 | 33.63349 | 12 | 1.465745e-06 | 1047.939 | 5.920792e-14 | 35655007446.2
111 | 1.85 | 20 | 29.146 | 4.857667e-07 | 21.1 | 294.1 | 101.3 | 101300 | 2.012482e-05 | 310.5396 | 0.0003105396 | 0.004776287 | 1.308455e-06 | 0.002032 | 1.120858e-10 | 0.31 | 131000 | 0.005249337 | 0.06 | 106000 | 32.9172 | 12 | 1.433848e-06 | 1006.89 | 5.790116e-14 | 34868080498.9
114 | 1.9 | 20 | 29.146 | 4.857667e-07 | 21.1 | 294.1 | 101.3 | 101300 | 2.012482e-05 | 310.4901 | 0.0003104901 | 0.004776287 | 1.308246e-06 | 0.002032 | 1.120858e-10 | 0.31 | 131000 | 0.005249337 | 0.06 | 106000 | 32.91195 | 12 | 1.433614e-06 | 1006.592 | 5.789159e-14 | 34862314701.5
117 | 1.95 | 20 | 29.146 | 4.857667e-07 | 21.1 | 294.1 | 101.3 | 101300 | 2.012482e-05 | 308.9059 | 0.0003089059 | 0.004776287 | 1.301571e-06 | 0.002032 | 1.120858e-10 | 0.31 | 131000 | 0.005249337 | 0.06 | 106000 | 32.74403 | 12 | 1.426131e-06 | 997.0768 | 5.758519e-14 | 34677802820.0
120 | 2 | 20 | 29.146 | 4.857667e-07 | 21.1 | 294.1 | 101.3 | 101300 | 2.012482e-05 | 303.4604 | 0.0003034604 | 0.004776287 | 1.278627e-06 | 0.002032 | 1.120858e-10 | 0.31 | 131000 | 0.005249337 | 0.06 | 106000 | 32.1668 | 12 | 1.400392e-06 | 964.6761 | 5.653179e-14 | 34043442808.7
123 | 2.05 | 20 | 29.146 | 4.857667e-07 | 21.1 | 294.1 | 101.3 | 101300 | 2.012482e-05 | 303.3861 | 0.0003033861 | 0.004776287 | 1.278314e-06 | 0.002032 | 1.120858e-10 | 0.31 | 131000 | 0.005249337 | 0.06 | 106000 | 32.15893 | 12 | 1.400041e-06 | 964.2376 | 5.651742e-14 | 34034791301.7
126 | 2.1 | 20 | 29.146 | 4.857667e-07 | 21.1 | 294.1 | 101.3 | 101300 | 2.012482e-05 | 308.7079 | 0.0003087079 | 0.004776287 | 1.300737e-06 | 0.002032 | 1.120858e-10 | 0.31 | 131000 | 0.005249337 | 0.06 | 106000 | 32.72304 | 12 | 1.425196e-06 | 995.8902 | 5.754689e-14 | 34654737952.0
129 | 2.15 | 20 | 29.146 | 4.857667e-07 | 21.1 | 294.1 | 101.3 | 101300 | 2.012482e-05 | 303.2376 | 0.0003032376 | 0.004776287 | 1.277688e-06 | 0.002032 | 1.120858e-10 | 0.31 | 131000 | 0.005249337 | 0.06 | 106000 | 32.14319 | 12 | 1.399338e-06 | 963.3609 | 5.648869e-14 | 34017488191.0
132 | 2.2 | 20 | 29.146 | 4.857667e-07 | 21.1 | 294.1 | 101.3 | 101300 | 2.012482e-05 | 307.0248 | 0.0003070248 | 0.004776287 | 1.293645e-06 | 0.002032 | 1.120858e-10 | 0.31 | 131000 | 0.005249337 | 0.06 | 106000 | 32.54462 | 12 | 1.417242e-06 | 985.8297 | 5.722132e-14 | 34458678399.5
135 | 2.25 | 20 | 29.146 | 4.857667e-07 | 21.1 | 294.1 | 101.3 | 101300 | 2.012482e-05 | 309.797 | 0.000309797 | 0.004776287 | 1.305326e-06 | 0.002032 | 1.120858e-10 | 0.31 | 131000 | 0.005249337 | 0.06 | 106000 | 32.83849 | 12 | 1.430341e-06 | 1002.424 | 5.775754e-14 | 34781592282.9
138 | 2.3 | 20 | 29.146 | 4.857667e-07 | 21.1 | 294.1 | 101.3 | 101300 | 2.012482e-05 | 290.8119 | 0.0002908119 | 0.004776287 | 1.225332e-06 | 0.002032 | 1.120858e-10 | 0.31 | 131000 | 0.005249337 | 0.06 | 106000 | 30.82606 | 12 | 1.340508e-06 | 891.2704 | 5.408384e-14 | 32569290048.6
141 | 2.35 | 20 | 29.146 | 4.857667e-07 | 21.1 | 294.1 | 101.3 | 101300 | 2.012482e-05 | 305.9604 | 0.0003059604 | 0.004776287 | 1.28916e-06 | 0.002032 | 1.120858e-10 | 0.31 | 131000 | 0.005249337 | 0.06 | 106000 | 32.4318 | 12 | 1.412212e-06 | 979.4916 | 5.701543e-14 | 34334691815.8
144 | 2.4 | 20 | 29.146 | 4.857667e-07 | 21.1 | 294.1 | 101.3 | 101300 | 2.012482e-05 | 296.7525 | 0.0002967525 | 0.004776287 | 1.250363e-06 | 0.002032 | 1.120858e-10 | 0.31 | 131000 | 0.005249337 | 0.06 | 106000 | 31.45576 | 12 | 1.368651e-06 | 925.4235 | 5.523379e-14 | 33261786357.7
147 | 2.45 | 20 | 29.146 | 4.857667e-07 | 21.1 | 294.1 | 101.3 | 101300 | 2.012482e-05 | 300.1188 | 0.0003001188 | 0.004776287 | 1.264547e-06 | 0.002032 | 1.120858e-10 | 0.31 | 131000 | 0.005249337 | 0.06 | 106000 | 31.81259 | 12 | 1.384585e-06 | 945.0312 | 5.588524e-14 | 33654092270.0
150 | 2.5 | 20 | 29.146 | 4.857667e-07 | 21.1 | 294.1 | 101.3 | 101300 | 2.012482e-05 | 296.9505 | 0.0002969505 | 0.004776287 | 1.251197e-06 | 0.002032 | 1.120858e-10 | 0.31 | 131000 | 0.005249337 | 0.06 | 106000 | 31.47675 | 12 | 1.369589e-06 | 926.5718 | 5.527211e-14 | 33284865256.4
153 | 2.55 | 20 | 29.146 | 4.857667e-07 | 21.1 | 294.1 | 101.3 | 101300 | 2.012482e-05 | 297.7178 | 0.0002977178 | 0.004776287 | 1.25443e-06 | 0.002032 | 1.120858e-10 | 0.31 | 131000 | 0.005249337 | 0.06 | 106000 | 31.55809 | 12 | 1.373221e-06 | 931.0275 | 5.542061e-14 | 33374293489.0
156 | 2.6 | 20 | 29.146 | 4.857667e-07 | 21.1 | 294.1 | 101.3 | 101300 | 2.012482e-05 | 291.8515 | 0.0002918515 | 0.004776287 | 1.229713e-06 | 0.002032 | 1.120858e-10 | 0.31 | 131000 | 0.005249337 | 0.06 | 106000 | 30.93626 | 12 | 1.345436e-06 | 897.2058 | 5.428511e-14 | 32690495628.2
159 | 2.65 | 20 | 29.146 | 4.857667e-07 | 21.1 | 294.1 | 101.3 | 101300 | 2.012482e-05 | 303.3861 | 0.0003033861 | 0.004776287 | 1.278314e-06 | 0.002032 | 1.120858e-10 | 0.31 | 131000 | 0.005249337 | 0.06 | 106000 | 32.15893 | 12 | 1.400041e-06 | 964.2376 | 5.651742e-14 | 34034791301.7
162 | 2.7 | 20 | 29.146 | 4.857667e-07 | 21.1 | 294.1 | 101.3 | 101300 | 2.012482e-05 | 293.8812 | 0.0002938812 | 0.004776287 | 1.238265e-06 | 0.002032 | 1.120858e-10 | 0.31 | 131000 | 0.005249337 | 0.06 | 106000 | 31.15141 | 12 | 1.355053e-06 | 908.8446 | 5.467803e-14 | 32927111745.4
165 | 2.75 | 20 | 29.146 | 4.857667e-07 | 21.1 | 294.1 | 101.3 | 101300 | 2.012482e-05 | 288.9554 | 0.0002889554 | 0.004776287 | 1.21751e-06 | 0.002032 | 1.120858e-10 | 0.31 | 131000 | 0.005249337 | 0.06 | 106000 | 30.62928 | 12 | 1.331707e-06 | 880.7152 | 5.37244e-14 | 32352830687.2
168 | 2.8 | 20 | 29.146 | 4.857667e-07 | 21.1 | 294.1 | 101.3 | 101300 | 2.012482e-05 | 280.1188 | 0.0002801188 | 0.004776287 | 1.180277e-06 | 0.002032 | 1.120858e-10 | 0.31 | 131000 | 0.005249337 | 0.06 | 106000 | 29.69259 | 12 | 1.28977e-06 | 831.2431 | 5.201277e-14 | 31322089105.5
171 | 2.85 | 20 | 29.146 | 4.857667e-07 | 21.1 | 294.1 | 101.3 | 101300 | 2.012482e-05 | 293.2624 | 0.0002932624 | 0.004776287 | 1.235657e-06 | 0.002032 | 1.120858e-10 | 0.31 | 131000 | 0.005249337 | 0.06 | 106000 | 31.08581 | 12 | 1.352121e-06 | 905.2891 | 5.455825e-14 | 32854975903.0
174 | 2.9 | 20 | 29.146 | 4.857667e-07 | 21.1 | 294.1 | 101.3 | 101300 | 2.012482e-05 | 294.7228 | 0.0002947228 | 0.004776287 | 1.241811e-06 | 0.002032 | 1.120858e-10 | 0.31 | 131000 | 0.005249337 | 0.06 | 106000 | 31.24061 | 12 | 1.359039e-06 | 913.69 | 5.484094e-14 | 33025212050.5
177 | 2.95 | 20 | 29.146 | 4.857667e-07 | 21.1 | 294.1 | 101.3 | 101300 | 2.012482e-05 | 282.5693 | 0.0002825693 | 0.004776287 | 1.190602e-06 | 0.002032 | 1.120858e-10 | 0.31 | 131000 | 0.005249337 | 0.06 | 106000 | 29.95235 | 12 | 1.301407e-06 | 844.8345 | 5.248754e-14 | 31607993851.9
180 | 3 | 20 | 29.146 | 4.857667e-07 | 21.1 | 294.1 | 101.3 | 101300 | 2.012482e-05 | 286.2327 | 0.0002862327 | 0.004776287 | 1.206038e-06 | 0.002032 | 1.120858e-10 | 0.31 | 131000 | 0.005249337 | 0.06 | 106000 | 30.34066 | 12 | 1.318793e-06 | 865.3358 | 5.319712e-14 | 32035306844.9
183 | 3.05 | 20 | 29.146 | 4.857667e-07 | 21.1 | 294.1 | 101.3 | 101300 | 2.012482e-05 | 283.2624 | 0.0002832624 | 0.004776287 | 1.193523e-06 | 0.002032 | 1.120858e-10 | 0.31 | 131000 | 0.005249337 | 0.06 | 106000 | 30.02581 | 12 | 1.304697e-06 | 848.6963 | 5.26218e-14 | 31688845882.3
186 | 3.1 | 20 | 29.146 | 4.857667e-07 | 21.1 | 294.1 | 101.3 | 101300 | 2.012482e-05 | 295.6634 | 0.0002956634 | 0.004776287 | 1.245774e-06 | 0.002032 | 1.120858e-10 | 0.31 | 131000 | 0.005249337 | 0.06 | 106000 | 31.34032 | 12 | 1.363494e-06 | 919.1192 | 5.5023e-14 | 33134847612.5
189 | 3.15 | 20 | 29.146 | 4.857667e-07 | 21.1 | 294.1 | 101.3 | 101300 | 2.012482e-05 | 282.7426 | 0.0002827426 | 0.004776287 | 1.191332e-06 | 0.002032 | 1.120858e-10 | 0.31 | 131000 | 0.005249337 | 0.06 | 106000 | 29.97071 | 12 | 1.302229e-06 | 845.7992 | 5.25211e-14 | 31628207263.1
192 | 3.2 | 20 | 29.146 | 4.857667e-07 | 21.1 | 294.1 | 101.3 | 101300 | 2.012482e-05 | 280.4901 | 0.0002804901 | 0.004776287 | 1.181842e-06 | 0.002032 | 1.120858e-10 | 0.31 | 131000 | 0.005249337 | 0.06 | 106000 | 29.73195 | 12 | 1.291533e-06 | 833.2961 | 5.208471e-14 | 31365411579.0
195 | 3.25 | 20 | 29.146 | 4.857667e-07 | 21.1 | 294.1 | 101.3 | 101300 | 2.012482e-05 | 282.8168 | 0.0002828168 | 0.004776287 | 1.191645e-06 | 0.002032 | 1.120858e-10 | 0.31 | 131000 | 0.005249337 | 0.06 | 106000 | 29.97858 | 12 | 1.302582e-06 | 846.2128 | 5.253549e-14 | 31636870071.1
198 | 3.3 | 20 | 29.146 | 4.857667e-07 | 21.1 | 294.1 | 101.3 | 101300 | 2.012482e-05 | 289.5248 | 0.0002895248 | 0.004776287 | 1.219909e-06 | 0.002032 | 1.120858e-10 | 0.31 | 131000 | 0.005249337 | 0.06 | 106000 | 30.68962 | 12 | 1.334406e-06 | 883.9461 | 5.383463e-14 | 32419214440.5
201 | 3.35 | 20 | 29.146 | 4.857667e-07 | 21.1 | 294.1 | 101.3 | 101300 | 2.012482e-05 | 283.4604 | 0.0002834604 | 0.004776287 | 1.194357e-06 | 0.002032 | 1.120858e-10 | 0.31 | 131000 | 0.005249337 | 0.06 | 106000 | 30.0468 | 12 | 1.305637e-06 | 849.8011 | 5.266016e-14 | 31711945675.2
204 | 3.4 | 20 | 29.146 | 4.857667e-07 | 21.1 | 294.1 | 101.3 | 101300 | 2.012482e-05 | 281.8762 | 0.0002818762 | 0.004776287 | 1.187682e-06 | 0.002032 | 1.120858e-10 | 0.31 | 131000 | 0.005249337 | 0.06 | 106000 | 29.87888 | 12 | 1.298116e-06 | 840.9805 | 5.235327e-14 | 31527137494.1
207 | 3.45 | 20 | 29.146 | 4.857667e-07 | 21.1 | 294.1 | 101.3 | 101300 | 2.012482e-05 | 295.4158 | 0.0002954158 | 0.004776287 | 1.244731e-06 | 0.002032 | 1.120858e-10 | 0.31 | 131000 | 0.005249337 | 0.06 | 106000 | 31.31408 | 12 | 1.362322e-06 | 917.6891 | 5.497509e-14 | 33105996751.7
210 | 3.5 | 20 | 29.146 | 4.857667e-07 | 21.1 | 294.1 | 101.3 | 101300 | 2.012482e-05 | 277.9901 | 0.0002779901 | 0.004776287 | 1.171308e-06 | 0.002032 | 1.120858e-10 | 0.31 | 131000 | 0.005249337 | 0.06 | 106000 | 29.46695 | 12 | 1.279656e-06 | 819.5163 | 5.160027e-14 | 31073681625.3
213 | 3.55 | 20 | 29.146 | 4.857667e-07 | 21.1 | 294.1 | 101.3 | 101300 | 2.012482e-05 | 293.7574 | 0.0002937574 | 0.004776287 | 1.237743e-06 | 0.002032 | 1.120858e-10 | 0.31 | 131000 | 0.005249337 | 0.06 | 106000 | 31.13829 | 12 | 1.354466e-06 | 908.133 | 5.465408e-14 | 32912684799.8
216 | 3.6 | 20 | 29.146 | 4.857667e-07 | 21.1 | 294.1 | 101.3 | 101300 | 2.012482e-05 | 279.5248 | 0.0002795248 | 0.004776287 | 1.177774e-06 | 0.002032 | 1.120858e-10 | 0.31 | 131000 | 0.005249337 | 0.06 | 106000 | 29.62962 | 12 | 1.286948e-06 | 827.963 | 5.189766e-14 | 31252770445.9
219 | 3.65 | 20 | 29.146 | 4.857667e-07 | 21.1 | 294.1 | 101.3 | 101300 | 2.012482e-05 | 288.1634 | 0.0002881634 | 0.004776287 | 1.214173e-06 | 0.002032 | 1.120858e-10 | 0.31 | 131000 | 0.005249337 | 0.06 | 106000 | 30.54532 | 12 | 1.327951e-06 | 876.2287 | 5.357102e-14 | 32260466366.8
222 | 3.7 | 20 | 29.146 | 4.857667e-07 | 21.1 | 294.1 | 101.3 | 101300 | 2.012482e-05 | 274.9703 | 0.0002749703 | 0.004776287 | 1.158584e-06 | 0.002032 | 1.120858e-10 | 0.31 | 131000 | 0.005249337 | 0.06 | 106000 | 29.14685 | 12 | 1.265302e-06 | 803.0079 | 5.101497e-14 | 30721213320.6
225 | 3.75 | 20 | 29.146 | 4.857667e-07 | 21.1 | 294.1 | 101.3 | 101300 | 2.012482e-05 | 277.2475 | 0.0002772475 | 0.004776287 | 1.168179e-06 | 0.002032 | 1.120858e-10 | 0.31 | 131000 | 0.005249337 | 0.06 | 106000 | 29.38824 | 12 | 1.276127e-06 | 815.443 | 5.145636e-14 | 30987017525.8
228 | 3.8 | 20 | 29.146 | 4.857667e-07 | 21.1 | 294.1 | 101.3 | 101300 | 2.012482e-05 | 283.5594 | 0.0002835594 | 0.004776287 | 1.194774e-06 | 0.002032 | 1.120858e-10 | 0.31 | 131000 | 0.005249337 | 0.06 | 106000 | 30.0573 | 12 | 1.306107e-06 | 850.3538 | 5.267933e-14 | 31723495441.2
231 | 3.85 | 20 | 29.146 | 4.857667e-07 | 21.1 | 294.1 | 101.3 | 101300 | 2.012482e-05 | 278.5842 | 0.0002785842 | 0.004776287 | 1.173811e-06 | 0.002032 | 1.120858e-10 | 0.31 | 131000 | 0.005249337 | 0.06 | 106000 | 29.52992 | 12 | 1.282479e-06 | 822.7814 | 5.171539e-14 | 31143009025.0
234 | 3.9 | 20 | 29.146 | 4.857667e-07 | 21.1 | 294.1 | 101.3 | 101300 | 2.012482e-05 | 284.0297 | 0.0002840297 | 0.004776287 | 1.196756e-06 | 0.002032 | 1.120858e-10 | 0.31 | 131000 | 0.005249337 | 0.06 | 106000 | 30.10715 | 12 | 1.308339e-06 | 852.981 | 5.277043e-14 | 31778355647.7
237 | 3.95 | 20 | 29.146 | 4.857667e-07 | 21.1 | 294.1 | 101.3 | 101300 | 2.012482e-05 | 275.0693 | 0.0002750693 | 0.004776287 | 1.159001e-06 | 0.002032 | 1.120858e-10 | 0.31 | 131000 | 0.005249337 | 0.06 | 106000 | 29.15735 | 12 | 1.265772e-06 | 803.5468 | 5.103416e-14 | 30732771118.7
240 | 4 | 20 | 29.146 | 4.857667e-07 | 21.1 | 294.1 | 101.3 | 101300 | 2.012482e-05 | 282.297 | 0.000282297 | 0.004776287 | 1.189455e-06 | 0.002032 | 1.120858e-10 | 0.31 | 131000 | 0.005249337 | 0.06 | 106000 | 29.92349 | 12 | 1.300114e-06 | 843.3195 | 5.243479e-14 | 31576229373.3
243 | 4.05 | 20 | 29.146 | 4.857667e-07 | 21.1 | 294.1 | 101.3 | 101300 | 2.012482e-05 | 285.1188 | 0.0002851188 | 0.004776287 | 1.201345e-06 | 0.002032 | 1.120858e-10 | 0.31 | 131000 | 0.005249337 | 0.06 | 106000 | 30.22259 | 12 | 1.313508e-06 | 859.0791 | 5.298139e-14 | 31905392914.9
246 | 4.1 | 20 | 29.146 | 4.857667e-07 | 21.1 | 294.1 | 101.3 | 101300 | 2.012482e-05 | 272.9158 | 0.0002729158 | 0.004776287 | 1.149928e-06 | 0.002032 | 1.120858e-10 | 0.31 | 131000 | 0.005249337 | 0.06 | 106000 | 28.92908 | 12 | 1.255531e-06 | 791.8624 | 5.061668e-14 | 30481366032.9
249 | 4.15 | 20 | 29.146 | 4.857667e-07 | 21.1 | 294.1 | 101.3 | 101300 | 2.012482e-05 | 281.505 | 0.000281505 | 0.004776287 | 1.186118e-06 | 0.002032 | 1.120858e-10 | 0.31 | 131000 | 0.005249337 | 0.06 | 106000 | 29.83952 | 12 | 1.296353e-06 | 838.9191 | 5.228133e-14 | 31483819789.2
252 | 4.2 | 20 | 29.146 | 4.857667e-07 | 21.1 | 294.1 | 101.3 | 101300 | 2.012482e-05 | 286.0594 | 0.0002860594 | 0.004776287 | 1.205308e-06 | 0.002032 | 1.120858e-10 | 0.31 | 131000 | 0.005249337 | 0.06 | 106000 | 30.3223 | 12 | 1.317971e-06 | 864.3612 | 5.316356e-14 | 32015098703.1
255 | 4.25 | 20 | 29.146 | 4.857667e-07 | 21.1 | 294.1 | 101.3 | 101300 | 2.012482e-05 | 277.1238 | 0.0002771238 | 0.004776287 | 1.167658e-06 | 0.002032 | 1.120858e-10 | 0.31 | 131000 | 0.005249337 | 0.06 | 106000 | 29.37512 | 12 | 1.275539e-06 | 814.765 | 5.143237e-14 | 30972572981.0
258 | 4.3 | 20 | 29.146 | 4.857667e-07 | 21.1 | 294.1 | 101.3 | 101300 | 2.012482e-05 | 288.8317 | 0.0002888317 | 0.004776287 | 1.216989e-06 | 0.002032 | 1.120858e-10 | 0.31 | 131000 | 0.005249337 | 0.06 | 106000 | 30.61616 | 12 | 1.33112e-06 | 880.0135 | 5.370043e-14 | 32338399094.6
261 | 4.35 | 20 | 29.146 | 4.857667e-07 | 21.1 | 294.1 | 101.3 | 101300 | 2.012482e-05 | 279.3515 | 0.0002793515 | 0.004776287 | 1.177044e-06 | 0.002032 | 1.120858e-10 | 0.31 | 131000 | 0.005249337 | 0.06 | 106000 | 29.61126 | 12 | 1.286125e-06 | 827.0074 | 5.186408e-14 | 31232551873.0
264 | 4.4 | 20 | 29.146 | 4.857667e-07 | 21.1 | 294.1 | 101.3 | 101300 | 2.012482e-05 | 280.7129 | 0.0002807129 | 0.004776287 | 1.18278e-06 | 0.002032 | 1.120858e-10 | 0.31 | 131000 | 0.005249337 | 0.06 | 106000 | 29.75556 | 12 | 1.292591e-06 | 834.529 | 5.212787e-14 | 31391404444.0
267 | 4.45 | 20 | 29.146 | 4.857667e-07 | 21.1 | 294.1 | 101.3 | 101300 | 2.012482e-05 | 285.6386 | 0.0002856386 | 0.004776287 | 1.203535e-06 | 0.002032 | 1.120858e-10 | 0.31 | 131000 | 0.005249337 | 0.06 | 106000 | 30.27769 | 12 | 1.315974e-06 | 861.9964 | 5.308207e-14 | 31966020729.7
270 | 4.5 | 20 | 29.146 | 4.857667e-07 | 21.1 | 294.1 | 101.3 | 101300 | 2.012482e-05 | 279.3267 | 0.0002793267 | 0.004776287 | 1.17694e-06 | 0.002032 | 1.120858e-10 | 0.31 | 131000 | 0.005249337 | 0.06 | 106000 | 29.60863 | 12 | 1.286007e-06 | 826.871 | 5.185929e-14 | 31229663482.1
273 | 4.55 | 20 | 29.146 | 4.857667e-07 | 21.1 | 294.1 | 101.3 | 101300 | 2.012482e-05 | 278.7822 | 0.0002787822 | 0.004776287 | 1.174645e-06 | 0.002032 | 1.120858e-10 | 0.31 | 131000 | 0.005249337 | 0.06 | 106000 | 29.55091 | 12 | 1.28342e-06 | 823.8711 | 5.175377e-14 | 31166117398.5
276 | 4.6 | 20 | 29.146 | 4.857667e-07 | 21.1 | 294.1 | 101.3 | 101300 | 2.012482e-05 | 277.5941 | 0.0002775941 | 0.004776287 | 1.169639e-06 | 0.002032 | 1.120858e-10 | 0.31 | 131000 | 0.005249337 | 0.06 | 106000 | 29.42497 | 12 | 1.277774e-06 | 817.3427 | 5.152352e-14 | 31027461446.7
279 | 4.65 | 20 | 29.146 | 4.857667e-07 | 21.1 | 294.1 | 101.3 | 101300 | 2.012482e-05 | 276.0099 | 0.0002760099 | 0.004776287 | 1.162964e-06 | 0.002032 | 1.120858e-10 | 0.31 | 131000 | 0.005249337 | 0.06 | 106000 | 29.25705 | 12 | 1.270244e-06 | 808.6742 | 5.121648e-14 | 30842565208.0
282 | 4.7 | 20 | 29.146 | 4.857667e-07 | 21.1 | 294.1 | 101.3 | 101300 | 2.012482e-05 | 279.4257 | 0.0002794257 | 0.004776287 | 1.177357e-06 | 0.002032 | 1.120858e-10 | 0.31 | 131000 | 0.005249337 | 0.06 | 106000 | 29.61913 | 12 | 1.286478e-06 | 827.4169 | 5.187847e-14 | 31241217010.7
285 | 4.75 | 20 | 29.146 | 4.857667e-07 | 21.1 | 294.1 | 101.3 | 101300 | 2.012482e-05 | 274.1535 | 0.0002741535 | 0.004776287 | 1.155142e-06 | 0.002032 | 1.120858e-10 | 0.31 | 131000 | 0.005249337 | 0.06 | 106000 | 29.06027 | 12 | 1.261417e-06 | 798.5682 | 5.085662e-14 | 30625857627.8
288 | 4.8 | 20 | 29.146 | 4.857667e-07 | 21.1 | 294.1 | 101.3 | 101300 | 2.012482e-05 | 280.5644 | 0.0002805644 | 0.004776287 | 1.182154e-06 | 0.002032 | 1.120858e-10 | 0.31 | 131000 | 0.005249337 | 0.06 | 106000 | 29.73982 | 12 | 1.291886e-06 | 833.707 | 5.20991e-14 | 31374075918.8
291 | 4.85 | 20 | 29.146 | 4.857667e-07 | 21.1 | 294.1 | 101.3 | 101300 | 2.012482e-05 | 284.4752 | 0.0002844752 | 0.004776287 | 1.198633e-06 | 0.002032 | 1.120858e-10 | 0.31 | 131000 | 0.005249337 | 0.06 | 106000 | 30.15438 | 12 | 1.310454e-06 | 855.4734 | 5.285674e-14 | 31830326684.8
294 | 4.9 | 20 | 29.146 | 4.857667e-07 | 21.1 | 294.1 | 101.3 | 101300 | 2.012482e-05 | 278.0891 | 0.0002780891 | 0.004776287 | 1.171725e-06 | 0.002032 | 1.120858e-10 | 0.31 | 131000 | 0.005249337 | 0.06 | 106000 | 29.47745 | 12 | 1.280127e-06 | 820.06 | 5.161946e-14 | 31085236430.3
297 | 4.95 | 20 | 29.146 | 4.857667e-07 | 21.1 | 294.1 | 101.3 | 101300 | 2.012482e-05 | 274.0545 | 0.0002740545 | 0.004776287 | 1.154725e-06 | 0.002032 | 1.120858e-10 | 0.31 | 131000 | 0.005249337 | 0.06 | 106000 | 29.04977 | 12 | 1.260946e-06 | 798.0309 | 5.083743e-14 | 30614298891.6
300 | 5 | 20 | 29.146 | 4.857667e-07 | 21.1 | 294.1 | 101.3 | 101300 | 2.012482e-05 | 284.104 | 0.000284104 | 0.004776287 | 1.197069e-06 | 0.002032 | 1.120858e-10 | 0.31 | 131000 | 0.005249337 | 0.06 | 106000 | 30.11502 | 12 | 1.308692e-06 | 853.3962 | 5.278482e-14 | 31787017607.8
303 | 5.05 | 20 | 29.146 | 4.857667e-07 | 21.1 | 294.1 | 101.3 | 101300 | 2.012482e-05 | 270.7129 | 0.0002707129 | 0.004776287 | 1.140645e-06 | 0.002032 | 1.120858e-10 | 0.31 | 131000 | 0.005249337 | 0.06 | 106000 | 28.69556 | 12 | 1.245049e-06 | 779.9882 | 5.018952e-14 | 30224130497.7
306 | 5.1 | 20 | 29.146 | 4.857667e-07 | 21.1 | 294.1 | 101.3 | 101300 | 2.012482e-05 | 292.8416 | 0.0002928416 | 0.004776287 | 1.233884e-06 | 0.002032 | 1.120858e-10 | 0.31 | 131000 | 0.005249337 | 0.06 | 106000 | 31.04121 | 12 | 1.350127e-06 | 902.8749 | 5.447679e-14 | 32805921928.9
309 | 5.15 | 20 | 29.146 | 4.857667e-07 | 21.1 | 294.1 | 101.3 | 101300 | 2.012482e-05 | 282.7921 | 0.0002827921 | 0.004776287 | 1.191541e-06 | 0.002032 | 1.120858e-10 | 0.31 | 131000 | 0.005249337 | 0.06 | 106000 | 29.97596 | 12 | 1.302464e-06 | 846.0749 | 5.253069e-14 | 31633982473.9
312 | 5.2 | 20 | 29.146 | 4.857667e-07 | 21.1 | 294.1 | 101.3 | 101300 | 2.012482e-05 | 272.3218 | 0.0002723218 | 0.004776287 | 1.147424e-06 | 0.002032 | 1.120858e-10 | 0.31 | 131000 | 0.005249337 | 0.06 | 106000 | 28.86611 | 12 | 1.252704e-06 | 788.6525 | 5.05015e-14 | 30412004304.4
315 | 5.25 | 20 | 29.146 | 4.857667e-07 | 21.1 | 294.1 | 101.3 | 101300 | 2.012482e-05 | 270.2426 | 0.0002702426 | 0.004776287 | 1.138664e-06 | 0.002032 | 1.120858e-10 | 0.31 | 131000 | 0.005249337 | 0.06 | 106000 | 28.64571 | 12 | 1.24281e-06 | 777.4636 | 5.009832e-14 | 30169208186.1
318 | 5.3 | 20 | 29.146 | 4.857667e-07 | 21.1 | 294.1 | 101.3 | 101300 | 2.012482e-05 | 286.2079 | 0.0002862079 | 0.004776287 | 1.205934e-06 | 0.002032 | 1.120858e-10 | 0.31 | 131000 | 0.005249337 | 0.06 | 106000 | 30.33804 | 12 | 1.318676e-06 | 865.1966 | 5.319233e-14 | 32032419983.0
321 | 5.35 | 20 | 29.146 | 4.857667e-07 | 21.1 | 294.1 | 101.3 | 101300 | 2.012482e-05 | 285.2178 | 0.0002852178 | 0.004776287 | 1.201762e-06 | 0.002032 | 1.120858e-10 | 0.31 | 131000 | 0.005249337 | 0.06 | 106000 | 30.23309 | 12 | 1.313978e-06 | 859.6345 | 5.300057e-14 | 31916941248.5
324 | 5.4 | 20 | 29.146 | 4.857667e-07 | 21.1 | 294.1 | 101.3 | 101300 | 2.012482e-05 | 274.203 | 0.000274203 | 0.004776287 | 1.155351e-06 | 0.002032 | 1.120858e-10 | 0.31 | 131000 | 0.005249337 | 0.06 | 106000 | 29.06551 | 12 | 1.261653e-06 | 798.837 | 5.086622e-14 | 30631636957.6
327 | 5.45 | 20 | 29.146 | 4.857667e-07 | 21.1 | 294.1 | 101.3 | 101300 | 2.012482e-05 | 280.2921 | 0.0002802921 | 0.004776287 | 1.181007e-06 | 0.002032 | 1.120858e-10 | 0.31 | 131000 | 0.005249337 | 0.06 | 106000 | 29.71096 | 12 | 1.290593e-06 | 832.2009 | 5.204634e-14 | 31342306420.7
330 | 5.5 | 20 | 29.146 | 4.857667e-07 | 21.1 | 294.1 | 101.3 | 101300 | 2.012482e-05 | 279.2525 | 0.0002792525 | 0.004776287 | 1.176627e-06 | 0.002032 | 1.120858e-10 | 0.31 | 131000 | 0.005249337 | 0.06 | 106000 | 29.60076 | 12 | 1.285654e-06 | 826.4616 | 5.18449e-14 | 31220998274.2
333 | 5.55 | 20 | 29.146 | 4.857667e-07 | 21.1 | 294.1 | 101.3 | 101300 | 2.012482e-05 | 277.0248 | 0.0002770248 | 0.004776287 | 1.16724e-06 | 0.002032 | 1.120858e-10 | 0.31 | 131000 | 0.005249337 | 0.06 | 106000 | 29.36462 | 12 | 1.275068e-06 | 814.2227 | 5.141318e-14 | 30961017235.8
336 | 5.6 | 20 | 29.146 | 4.857667e-07 | 21.1 | 294.1 | 101.3 | 101300 | 2.012482e-05 | 285.6386 | 0.0002856386 | 0.004776287 | 1.203535e-06 | 0.002032 | 1.120858e-10 | 0.31 | 131000 | 0.005249337 | 0.06 | 106000 | 30.27769 | 12 | 1.315974e-06 | 861.9964 | 5.308207e-14 | 31966020729.7
339 | 5.65 | 20 | 29.146 | 4.857667e-07 | 21.1 | 294.1 | 101.3 | 101300 | 2.012482e-05 | 284.203 | 0.000284203 | 0.004776287 | 1.197486e-06 | 0.002032 | 1.120858e-10 | 0.31 | 131000 | 0.005249337 | 0.06 | 106000 | 30.12551 | 12 | 1.309162e-06 | 853.9499 | 5.2804e-14 | 31798566812.7
342 | 5.7 | 20 | 29.146 | 4.857667e-07 | 21.1 | 294.1 | 101.3 | 101300 | 2.012482e-05 | 285.6139 | 0.0002856139 | 0.004776287 | 1.203431e-06 | 0.002032 | 1.120858e-10 | 0.31 | 131000 | 0.005249337 | 0.06 | 106000 | 30.27507 | 12 | 1.315857e-06 | 861.8574 | 5.307727e-14 | 31963133743.2
345 | 5.75 | 20 | 29.146 | 4.857667e-07 | 21.1 | 294.1 | 101.3 | 101300 | 2.012482e-05 | 277.099 | 0.000277099 | 0.004776287 | 1.167553e-06 | 0.002032 | 1.120858e-10 | 0.31 | 131000 | 0.005249337 | 0.06 | 106000 | 29.3725 | 12 | 1.275421e-06 | 814.6294 | 5.142757e-14 | 30969684053.8
348 | 5.8 | 20 | 29.146 | 4.857667e-07 | 21.1 | 294.1 | 101.3 | 101300 | 2.012482e-05 | 276.4802 | 0.0002764802 | 0.004776287 | 1.164946e-06 | 0.002032 | 1.120858e-10 | 0.31 | 131000 | 0.005249337 | 0.06 | 106000 | 29.3069 | 12 | 1.27248e-06 | 811.2434 | 5.130764e-14 | 30897458893.5
351 | 5.85 | 20 | 29.146 | 4.857667e-07 | 21.1 | 294.1 | 101.3 | 101300 | 2.012482e-05 | 278.5594 | 0.0002785594 | 0.004776287 | 1.173707e-06 | 0.002032 | 1.120858e-10 | 0.31 | 131000 | 0.005249337 | 0.06 | 106000 | 29.5273 | 12 | 1.282362e-06 | 822.6452 | 5.17106e-14 | 31140120451.7
354 | 5.9 | 20 | 29.146 | 4.857667e-07 | 21.1 | 294.1 | 101.3 | 101300 | 2.012482e-05 | 271.3564 | 0.0002713564 | 0.004776287 | 1.143357e-06 | 0.002032 | 1.120858e-10 | 0.31 | 131000 | 0.005249337 | 0.06 | 106000 | 28.76378 | 12 | 1.248111e-06 | 783.4488 | 5.031432e-14 | 30299283400.9
357 | 5.95 | 20 | 29.146 | 4.857667e-07 | 21.1 | 294.1 | 101.3 | 101300 | 2.012482e-05 | 278.3614 | 0.0002783614 | 0.004776287 | 1.172872e-06 | 0.002032 | 1.120858e-10 | 0.31 | 131000 | 0.005249337 | 0.06 | 106000 | 29.50631 | 12 | 1.281421e-06 | 821.5563 | 5.167222e-14 | 31117011651.7
360 | 6 | 20 | 29.146 | 4.857667e-07 | 21.1 | 294.1 | 101.3 | 101300 | 2.012482e-05 | 273.5594 | 0.0002735594 | 0.004776287 | 1.152639e-06 | 0.002032 | 1.120858e-10 | 0.31 | 131000 | 0.005249337 | 0.06 | 106000 | 28.9973 | 12 | 1.258592e-06 | 795.3463 | 5.074145e-14 | 30556503673.4
363 | 6.05 | 20 | 29.146 | 4.857667e-07 | 21.1 | 294.1 | 101.3 | 101300 | 2.012482e-05 | 276.5297 | 0.0002765297 | 0.004776287 | 1.165155e-06 | 0.002032 | 1.120858e-10 | 0.31 | 131000 | 0.005249337 | 0.06 | 106000 | 29.31215 | 12 | 1.272715e-06 | 811.514 | 5.131723e-14 | 30903237047.0
366 | 6.1 | 20 | 29.146 | 4.857667e-07 | 21.1 | 294.1 | 101.3 | 101300 | 2.012482e-05 | 272.7178 | 0.0002727178 | 0.004776287 | 1.149093e-06 | 0.002032 | 1.120858e-10 | 0.31 | 131000 | 0.005249337 | 0.06 | 106000 | 28.90809 | 12 | 1.254589e-06 | 790.7918 | 5.057829e-14 | 30458245875.3
369 | 6.15 | 20 | 29.146 | 4.857667e-07 | 21.1 | 294.1 | 101.3 | 101300 | 2.012482e-05 | 279.8465 | 0.0002798465 | 0.004776287 | 1.17913e-06 | 0.002032 | 1.120858e-10 | 0.31 | 131000 | 0.005249337 | 0.06 | 106000 | 29.66373 | 12 | 1.288477e-06 | 829.739 | 5.196001e-14 | 31290318467.5
372 | 6.2 | 20 | 29.146 | 4.857667e-07 | 21.1 | 294.1 | 101.3 | 101300 | 2.012482e-05 | 279.6238 | 0.0002796238 | 0.004776287 | 1.178191e-06 | 0.002032 | 1.120858e-10 | 0.31 | 131000 | 0.005249337 | 0.06 | 106000 | 29.64012 | 12 | 1.287418e-06 | 828.5093 | 5.191684e-14 | 31264323787.9
375 | 6.25 | 20 | 29.146 | 4.857667e-07 | 21.1 | 294.1 | 101.3 | 101300 | 2.012482e-05 | 277 | 0.000277 | 0.004776287 | 1.167136e-06 | 0.002032 | 1.120858e-10 | 0.31 | 131000 | 0.005249337 | 0.06 | 106000 | 29.362 | 12 | 1.274951e-06 | 814.0872 | 5.140838e-14 | 30958128284.3
378 | 6.3 | 20 | 29.146 | 4.857667e-07 | 21.1 | 294.1 | 101.3 | 101300 | 2.012482e-05 | 267.1733 | 0.0002671733 | 0.004776287 | 1.125731e-06 | 0.002032 | 1.120858e-10 | 0.31 | 131000 | 0.005249337 | 0.06 | 106000 | 28.32037 | 12 | 1.228196e-06 | 761.0768 | 4.9503e-14 | 29810706716.6
381 | 6.35 | 20 | 29.146 | 4.857667e-07 | 21.1 | 294.1 | 101.3 | 101300 | 2.012482e-05 | 274.203 | 0.000274203 | 0.004776287 | 1.155351e-06 | 0.002032 | 1.120858e-10 | 0.31 | 131000 | 0.005249337 | 0.06 | 106000 | 29.06551 | 12 | 1.261653e-06 | 798.837 | 5.086622e-14 | 30631636957.6
384 | 6.4 | 20 | 29.146 | 4.857667e-07 | 21.1 | 294.1 | 101.3 | 101300 | 2.012482e-05 | 281.0347 | 0.0002810347 | 0.004776287 | 1.184136e-06 | 0.002032 | 1.120858e-10 | 0.31 | 131000 | 0.005249337 | 0.06 | 106000 | 29.78967 | 12 | 1.29412e-06 | 836.3112 | 5.219022e-14 | 31428948878.0
387 | 6.45 | 20 | 29.146 | 4.857667e-07 | 21.1 | 294.1 | 101.3 | 101300 | 2.012482e-05 | 269.9208 | 0.0002699208 | 0.004776287 | 1.137308e-06 | 0.002032 | 1.120858e-10 | 0.31 | 131000 | 0.005249337 | 0.06 | 106000 | 28.6116 | 12 | 1.241279e-06 | 775.7384 | 5.003592e-14 | 30131628349.2
390 | 6.5 | 20 | 29.146 | 4.857667e-07 | 21.1 | 294.1 | 101.3 | 101300 | 2.012482e-05 | 280.2178 | 0.0002802178 | 0.004776287 | 1.180694e-06 | 0.002032 | 1.120858e-10 | 0.31 | 131000 | 0.005249337 | 0.06 | 106000 | 29.70309 | 12 | 1.29024e-06 | 831.7903 | 5.203195e-14 | 31333641891.6
393 | 6.55 | 20 | 29.146 | 4.857667e-07 | 21.1 | 294.1 | 101.3 | 101300 | 2.012482e-05 | 270.6634 | 0.0002706634 | 0.004776287 | 1.140437e-06 | 0.002032 | 1.120858e-10 | 0.31 | 131000 | 0.005249337 | 0.06 | 106000 | 28.69032 | 12 | 1.244813e-06 | 779.7223 | 5.017992e-14 | 30218349316.8
396 | 6.6 | 20 | 29.146 | 4.857667e-07 | 21.1 | 294.1 | 101.3 | 101300 | 2.012482e-05 | 271.5297 | 0.0002715297 | 0.004776287 | 1.144087e-06 | 0.002032 | 1.120858e-10 | 0.31 | 131000 | 0.005249337 | 0.06 | 106000 | 28.78215 | 12 | 1.248936e-06 | 784.3817 | 5.034792e-14 | 30319516101.4
399 | 6.65 | 20 | 29.146 | 4.857667e-07 | 21.1 | 294.1 | 101.3 | 101300 | 2.012482e-05 | 267.495 | 0.000267495 | 0.004776287 | 1.127087e-06 | 0.002032 | 1.120858e-10 | 0.31 | 131000 | 0.005249337 | 0.06 | 106000 | 28.35448 | 12 | 1.229729e-06 | 762.7875 | 4.956542e-14 | 29848296606.6
402 | 6.7 | 20 | 29.146 | 4.857667e-07 | 21.1 | 294.1 | 101.3 | 101300 | 2.012482e-05 | 277.3218 | 0.0002773218 | 0.004776287 | 1.168492e-06 | 0.002032 | 1.120858e-10 | 0.31 | 131000 | 0.005249337 | 0.06 | 106000 | 29.39611 | 12 | 1.27648e-06 | 815.8499 | 5.147075e-14 | 30995684180.0
405 | 6.75 | 20 | 29.146 | 4.857667e-07 | 21.1 | 294.1 | 101.3 | 101300 | 2.012482e-05 | 264.7723 | 0.0002647723 | 0.004776287 | 1.115615e-06 | 0.002032 | 1.120858e-10 | 0.31 | 131000 | 0.005249337 | 0.06 | 106000 | 28.06586 | 12 | 1.216758e-06 | 748.3664 | 4.903718e-14 | 29530189827.0
408 | 6.8 | 20 | 29.146 | 4.857667e-07 | 21.1 | 294.1 | 101.3 | 101300 | 2.012482e-05 | 272.9901 | 0.0002729901 | 0.004776287 | 1.15024e-06 | 0.002032 | 1.120858e-10 | 0.31 | 131000 | 0.005249337 | 0.06 | 106000 | 28.93695 | 12 | 1.255884e-06 | 792.264 | 5.063108e-14 | 30490035984.4
411 | 6.85 | 20 | 29.146 | 4.857667e-07 | 21.1 | 294.1 | 101.3 | 101300 | 2.012482e-05 | 279.5743 | 0.0002795743 | 0.004776287 | 1.177983e-06 | 0.002032 | 1.120858e-10 | 0.31 | 131000 | 0.005249337 | 0.06 | 106000 | 29.63487 | 12 | 1.287183e-06 | 828.2362 | 5.190725e-14 | 31258547128.6
414 | 6.9 | 20 | 29.146 | 4.857667e-07 | 21.1 | 294.1 | 101.3 | 101300 | 2.012482e-05 | 275.8366 | 0.0002758366 | 0.004776287 | 1.162234e-06 | 0.002032 | 1.120858e-10 | 0.31 | 131000 | 0.005249337 | 0.06 | 106000 | 29.23868 | 12 | 1.269421e-06 | 807.7286 | 5.11829e-14 | 30822340656.5
417 | 6.95 | 20 | 29.146 | 4.857667e-07 | 21.1 | 294.1 | 101.3 | 101300 | 2.012482e-05 | 270.8861 | 0.0002708861 | 0.004776287 | 1.141375e-06 | 0.002032 | 1.120858e-10 | 0.31 | 131000 | 0.005249337 | 0.06 | 106000 | 28.71393 | 12 | 1.245873e-06 | 780.9192 | 5.022312e-14 | 30244364418.5
420 | 7 | 20 | 29.146 | 4.857667e-07 | 21.1 | 294.1 | 101.3 | 101300 | 2.012482e-05 | 278.1881 | 0.0002781881 | 0.004776287 | 1.172142e-06 | 0.002032 | 1.120858e-10 | 0.31 | 131000 | 0.005249337 | 0.06 | 106000 | 29.48794 | 12 | 1.280597e-06 | 820.604 | 5.163864e-14 | 31096791139.7
[25 empty] | 5.173948e-14 | 31157514736.2

## 600C_5mm_coated+swapped+dewar_2
Time (min) | Time (h) | Sweep gas flow rate N2 equivalent (std. ml/min) | Sweep gas flow rate Ar equivalent (std. ml/min) | Sweep gas flow rate Q (std. m3/s) | Temp of sweep gas for standard condition (DegC) | Temp of sweep gas for standard condition, T (K) | Pressure of sweep gas for standard condition (kPa-a) | Pressure of sweep gas for standard condition, P (Pa) | mol/s for sweep gas (n) | Measured PPM by GC | Mole fraction of H2 in Ar (C) | Area of layer, A (m2) | Measured permeation flux J (mol/m2-s) | Thickness of Ni membrane, LNi (m) | Avg. 1D Permeability of Ni membrane at 600C established from dry runs ØNi (mol/m.s.Pa^0.5) | Upstream volume total pressure (bar-g) | Upstream volume H2 pressure due to partial Ar displacement through dilution purging Pup(Pa) | Thickness of salt layer at 600C, LFLiBe (m) | Downstream total pressure (bar-g) | Downstream total pressure (Pa) | Downstream H2 pressure Pdown, Ni (Pa) | H2 partial pressure in glovebox, PGB (Pa) | Jeffective (mol/m2-s) | Pressure at Ni-salt interface (Pa) | 1D Permeability, Ø1D = Jeff.LFLiBe/(Pup - Pinterface) (mol/m.s.Pa) | 1D Permeability, Ø1D = Jeff.LFLiBe/(Pinterface - Pdown) (H2/m.s.Pa)
0 | 0 | 20 | 29.146 | 4.857667e-07 | 21.1 | 294.1 | 101.3 | 101300 | 2.012482e-05 | 27.54455 | 2.754455e-05 | 0.004776287 | 1.160586e-07 | 0.002032 | 1.120858e-10 | 0.33 | 133000 | 0.005249337 | 0.13 | 113000 | 3.112535 | 12 | 2.229357e-08 | 4.701946 | 8.799294e-16 | 529893502.9
3 | 0.05 | 20 | 29.146 | 4.857667e-07 | 21.1 | 294.1 | 101.3 | 101300 | 2.012482e-05 | 25.41584 | 2.541584e-05 | 0.004776287 | 1.070893e-07 | 0.002032 | 1.120858e-10 | 0.33 | 133000 | 0.005249337 | 0.13 | 113000 | 2.87199 | 12 | 9.488249e-09 | 3.484594 | 3.744987e-16 | 225523119.5
6 | 0.1 | 20 | 29.146 | 4.857667e-07 | 21.1 | 294.1 | 101.3 | 101300 | 2.012482e-05 | 21.80198 | 2.180198e-05 | 0.004776287 | 9.186238e-08 | 0.002032 | 1.120858e-10 | 0.33 | 133000 | 0.005249337 | 0.13 | 113000 | 2.463624 | 12 | -1.263934e-08 | 1.796821 | -4.988649e-16 | -300416457.2
9 | 0.15 | 20 | 29.146 | 4.857667e-07 | 21.1 | 294.1 | 101.3 | 101300 | 2.012482e-05 | 23.73267 | 2.373267e-05 | 0.004776287 | 9.999733e-08 | 0.002032 | 1.120858e-10 | 0.33 | 133000 | 0.005249337 | 0.13 | 113000 | 2.681792 | 12 | -7.521403e-10 | 2.637318 | -2.968659e-17 | -17877264.4
12 | 0.2 | 20 | 29.146 | 4.857667e-07 | 21.1 | 294.1 | 101.3 | 101300 | 2.012482e-05 | 21.50495 | 2.150495e-05 | 0.004776287 | 9.061085e-08 | 0.002032 | 1.120858e-10 | 0.33 | 133000 | 0.005249337 | 0.13 | 113000 | 2.430059 | 12 | -1.448267e-08 | 1.680417 | -5.716193e-16 | -344229134.9
15 | 0.25 | 20 | 29.146 | 4.857667e-07 | 21.1 | 294.1 | 101.3 | 101300 | 2.012482e-05 | 24.84653 | 2.484653e-05 | 0.004776287 | 1.046906e-07 | 0.002032 | 1.120858e-10 | 0.33 | 133000 | 0.005249337 | 0.13 | 113000 | 2.807658 | 12 | 6.036591e-09 | 3.186382 | 2.382621e-16 | 143481458.4
18 | 0.3 | 20 | 29.146 | 4.857667e-07 | 21.1 | 294.1 | 101.3 | 101300 | 2.012482e-05 | 15.56436 | 1.556436e-05 | 0.004776287 | 6.558023e-08 | 0.002032 | 1.120858e-10 | 0.33 | 133000 | 0.005249337 | 0.13 | 113000 | 1.758772 | 12 | -5.234787e-08 | 0.1422605 | -2.066105e-15 | -1244208178.4
21 | 0.35 | 20 | 29.146 | 4.857667e-07 | 21.1 | 294.1 | 101.3 | 101300 | 2.012482e-05 | 20.4901 | 2.04901e-05 | 0.004776287 | 8.633478e-08 | 0.002032 | 1.120858e-10 | 0.33 | 133000 | 0.005249337 | 0.13 | 113000 | 2.315381 | 12 | -2.081219e-08 | 1.309501 | -8.214383e-16 | -494670132.4
24 | 0.4 | 20 | 29.146 | 4.857667e-07 | 21.1 | 294.1 | 101.3 | 101300 | 2.012482e-05 | 33.60891 | 3.360891e-05 | 0.004776287 | 1.416107e-07 | 0.002032 | 1.120858e-10 | 0.33 | 133000 | 0.005249337 | 0.13 | 113000 | 3.797807 | 12 | 5.802598e-08 | 9.004484 | 2.290365e-15 | 1379257858.9
27 | 0.45 | 20 | 29.146 | 4.857667e-07 | 21.1 | 294.1 | 101.3 | 101300 | 2.012482e-05 | 50.36634 | 5.036634e-05 | 0.004776287 | 2.122179e-07 | 0.002032 | 1.120858e-10 | 0.33 | 133000 | 0.005249337 | 0.13 | 113000 | 5.691396 | 12 | 1.52731e-07 | 26.56908 | 6.029299e-15 | 3630843704.8
30 | 0.5 | 20 | 29.146 | 4.857667e-07 | 21.1 | 294.1 | 101.3 | 101300 | 2.012482e-05 | 68.53465 | 6.853465e-05 | 0.004776287 | 2.887699e-07 | 0.002032 | 1.120858e-10 | 0.33 | 133000 | 0.005249337 | 0.13 | 113000 | 7.744416 | 12 | 2.511935e-07 | 53.828 | 9.918294e-15 | 5972796659.8
33 | 0.55 | 20 | 29.146 | 4.857667e-07 | 21.1 | 294.1 | 101.3 | 101300 | 2.012482e-05 | 97.14851 | 9.714851e-05 | 0.004776287 | 4.093341e-07 | 0.002032 | 1.120858e-10 | 0.33 | 133000 | 0.005249337 | 0.13 | 113000 | 10.97778 | 12 | 4.010144e-07 | 112.0052 | 1.584086e-14 | 9539363942.9
36 | 0.6 | 20 | 29.146 | 4.857667e-07 | 21.1 | 294.1 | 101.3 | 101300 | 2.012482e-05 | 111.6782 | 0.0001116782 | 0.004776287 | 4.705548e-07 | 0.002032 | 1.120858e-10 | 0.33 | 133000 | 0.005249337 | 0.13 | 113000 | 12.61964 | 12 | 4.754261e-07 | 148.1429 | 1.878538e-14 | 11312553115.5
39 | 0.65 | 20 | 29.146 | 4.857667e-07 | 21.1 | 294.1 | 101.3 | 101300 | 2.012482e-05 | 142.099 | 0.000142099 | 0.004776287 | 5.987324e-07 | 0.002032 | 1.120858e-10 | 0.33 | 133000 | 0.005249337 | 0.13 | 113000 | 16.05719 | 12 | 6.286867e-07 | 237.3012 | 2.48578e-14 | 14969368322.5
42 | 0.7 | 20 | 29.146 | 4.857667e-07 | 21.1 | 294.1 | 101.3 | 101300 | 2.012482e-05 | 158.1139 | 0.0001581139 | 0.004776287 | 6.662108e-07 | 0.002032 | 1.120858e-10 | 0.33 | 133000 | 0.005249337 | 0.13 | 113000 | 17.86687 | 12 | 7.082882e-07 | 291.298 | 2.801658e-14 | 16871584472.2
45 | 0.75 | 20 | 29.146 | 4.857667e-07 | 21.1 | 294.1 | 101.3 | 101300 | 2.012482e-05 | 183.5099 | 0.0001835099 | 0.004776287 | 7.732167e-07 | 0.002032 | 1.120858e-10 | 0.33 | 133000 | 0.005249337 | 0.13 | 113000 | 20.73662 | 12 | 8.33322e-07 | 386.5555 | 3.298601e-14 | 19864174675.6
48 | 0.8 | 20 | 29.146 | 4.857667e-07 | 21.1 | 294.1 | 101.3 | 101300 | 2.012482e-05 | 214.401 | 0.000214401 | 0.004776287 | 9.033759e-07 | 0.002032 | 1.120858e-10 | 0.33 | 133000 | 0.005249337 | 0.13 | 113000 | 24.22731 | 12 | 9.83801e-07 | 517.9002 | 3.898114e-14 | 23474443371.0
51 | 0.85 | 20 | 29.146 | 4.857667e-07 | 21.1 | 294.1 | 101.3 | 101300 | 2.012482e-05 | 217.1485 | 0.0002171485 | 0.004776287 | 9.149526e-07 | 0.002032 | 1.120858e-10 | 0.33 | 133000 | 0.005249337 | 0.13 | 113000 | 24.53778 | 12 | 9.971118e-07 | 530.3887 | 3.951228e-14 | 23794294533.9
54 | 0.9 | 20 | 29.146 | 4.857667e-07 | 21.1 | 294.1 | 101.3 | 101300 | 2.012482e-05 | 229.9703 | 0.0002299703 | 0.004776287 | 9.68977e-07 | 0.002032 | 1.120858e-10 | 0.33 | 133000 | 0.005249337 | 0.13 | 113000 | 25.98664 | 12 | 1.059087e-06 | 590.3865 | 4.198719e-14 | 25284684141.3
57 | 0.95 | 20 | 29.146 | 4.857667e-07 | 21.1 | 294.1 | 101.3 | 101300 | 2.012482e-05 | 262.6436 | 0.0002626436 | 0.004776287 | 1.106645e-06 | 0.002032 | 1.120858e-10 | 0.33 | 133000 | 0.005249337 | 0.13 | 113000 | 29.67872 | 12 | 1.216068e-06 | 755.9131 | 4.827097e-14 | 29068780843.2
60 | 1 | 20 | 29.146 | 4.857667e-07 | 21.1 | 294.1 | 101.3 | 101300 | 2.012482e-05 | 278.2129 | 0.0002782129 | 0.004776287 | 1.172247e-06 | 0.002032 | 1.120858e-10 | 0.33 | 133000 | 0.005249337 | 0.13 | 113000 | 31.43805 | 12 | 1.290448e-06 | 841.0839 | 5.125644e-14 | 30866625307.5
63 | 1.05 | 20 | 29.146 | 4.857667e-07 | 21.1 | 294.1 | 101.3 | 101300 | 2.012482e-05 | 280.8366 | 0.0002808366 | 0.004776287 | 1.183302e-06 | 0.002032 | 1.120858e-10 | 0.33 | 133000 | 0.005249337 | 0.13 | 113000 | 31.73454 | 12 | 1.302958e-06 | 855.8328 | 5.175911e-14 | 31169338106.1
66 | 1.1 | 20 | 29.146 | 4.857667e-07 | 21.1 | 294.1 | 101.3 | 101300 | 2.012482e-05 | 288.3366 | 0.0002883366 | 0.004776287 | 1.214903e-06 | 0.002032 | 1.120858e-10 | 0.33 | 133000 | 0.005249337 | 0.13 | 113000 | 32.58204 | 12 | 1.338681e-06 | 898.6186 | 5.319541e-14 | 32034277237.6
69 | 1.15 | 20 | 29.146 | 4.857667e-07 | 21.1 | 294.1 | 101.3 | 101300 | 2.012482e-05 | 299.3267 | 0.0002993267 | 0.004776287 | 1.26121e-06 | 0.002032 | 1.120858e-10 | 0.33 | 133000 | 0.005249337 | 0.13 | 113000 | 33.82392 | 12 | 1.390932e-06 | 962.9845 | 5.529867e-14 | 33300856474.4
72 | 1.2 | 20 | 29.146 | 4.857667e-07 | 21.1 | 294.1 | 101.3 | 101300 | 2.012482e-05 | 315.0693 | 0.0003150693 | 0.004776287 | 1.327541e-06 | 0.002032 | 1.120858e-10 | 0.33 | 133000 | 0.005249337 | 0.13 | 113000 | 35.60283 | 12 | 1.465591e-06 | 1058.621 | 5.830909e-14 | 35113733354.0
75 | 1.25 | 20 | 29.146 | 4.857667e-07 | 21.1 | 294.1 | 101.3 | 101300 | 2.012482e-05 | 316.0347 | 0.0003160347 | 0.004776287 | 1.331608e-06 | 0.002032 | 1.120858e-10 | 0.33 | 133000 | 0.005249337 | 0.13 | 113000 | 35.71192 | 12 | 1.470162e-06 | 1064.617 | 5.849362e-14 | 35224856821.0
78 | 1.3 | 20 | 29.146 | 4.857667e-07 | 21.1 | 294.1 | 101.3 | 101300 | 2.012482e-05 | 305.7129 | 0.0003057129 | 0.004776287 | 1.288117e-06 | 0.002032 | 1.120858e-10 | 0.33 | 133000 | 0.005249337 | 0.13 | 113000 | 34.54555 | 12 | 1.421244e-06 | 1001.294 | 5.652017e-14 | 34036444267.6
81 | 1.35 | 20 | 29.146 | 4.857667e-07 | 21.1 | 294.1 | 101.3 | 101300 | 2.012482e-05 | 323.8317 | 0.0003238317 | 0.004776287 | 1.364461e-06 | 0.002032 | 1.120858e-10 | 0.33 | 133000 | 0.005249337 | 0.13 | 113000 | 36.59298 | 12 | 1.507056e-06 | 1113.596 | 5.99838e-14 | 36122245994.9
84 | 1.4 | 20 | 29.146 | 4.857667e-07 | 21.1 | 294.1 | 101.3 | 101300 | 2.012482e-05 | 326.9505 | 0.0003269505 | 0.004776287 | 1.377602e-06 | 0.002032 | 1.120858e-10 | 0.33 | 133000 | 0.005249337 | 0.13 | 113000 | 36.94541 | 12 | 1.521801e-06 | 1133.463 | 6.057977e-14 | 36481137439.9
87 | 1.45 | 20 | 29.146 | 4.857667e-07 | 21.1 | 294.1 | 101.3 | 101300 | 2.012482e-05 | 326.8515 | 0.0003268515 | 0.004776287 | 1.377185e-06 | 0.002032 | 1.120858e-10 | 0.33 | 133000 | 0.005249337 | 0.13 | 113000 | 36.93422 | 12 | 1.521333e-06 | 1132.83 | 6.056085e-14 | 36469744555.6
90 | 1.5 | 20 | 29.146 | 4.857667e-07 | 21.1 | 294.1 | 101.3 | 101300 | 2.012482e-05 | 324.1287 | 0.0003241287 | 0.004776287 | 1.365712e-06 | 0.002032 | 1.120858e-10 | 0.33 | 133000 | 0.005249337 | 0.13 | 113000 | 36.62654 | 12 | 1.508461e-06 | 1115.482 | 6.004056e-14 | 36156427568.1
93 | 1.55 | 20 | 29.146 | 4.857667e-07 | 21.1 | 294.1 | 101.3 | 101300 | 2.012482e-05 | 323.5842 | 0.0003235842 | 0.004776287 | 1.363418e-06 | 0.002032 | 1.120858e-10 | 0.33 | 133000 | 0.005249337 | 0.13 | 113000 | 36.56501 | 12 | 1.505886e-06 | 1112.026 | 5.99365e-14 | 36093761110.1
96 | 1.6 | 20 | 29.146 | 4.857667e-07 | 21.1 | 294.1 | 101.3 | 101300 | 2.012482e-05 | 326.7277 | 0.0003267277 | 0.004776287 | 1.376663e-06 | 0.002032 | 1.120858e-10 | 0.33 | 133000 | 0.005249337 | 0.13 | 113000 | 36.92023 | 12 | 1.520748e-06 | 1132.039 | 6.05372e-14 | 36455503406.2
99 | 1.65 | 20 | 29.146 | 4.857667e-07 | 21.1 | 294.1 | 101.3 | 101300 | 2.012482e-05 | 326.4554 | 0.0003264554 | 0.004776287 | 1.375516e-06 | 0.002032 | 1.120858e-10 | 0.33 | 133000 | 0.005249337 | 0.13 | 113000 | 36.88947 | 12 | 1.519461e-06 | 1130.299 | 6.048518e-14 | 36424172704.6
102 | 1.7 | 20 | 29.146 | 4.857667e-07 | 21.1 | 294.1 | 101.3 | 101300 | 2.012482e-05 | 324.2277 | 0.0003242277 | 0.004776287 | 1.36613e-06 | 0.002032 | 1.120858e-10 | 0.33 | 133000 | 0.005249337 | 0.13 | 113000 | 36.63773 | 12 | 1.508929e-06 | 1116.11 | 6.005948e-14 | 36167821356.4
105 | 1.75 | 20 | 29.146 | 4.857667e-07 | 21.1 | 294.1 | 101.3 | 101300 | 2.012482e-05 | 337.7426 | 0.0003377426 | 0.004776287 | 1.423074e-06 | 0.002032 | 1.120858e-10 | 0.33 | 133000 | 0.005249337 | 0.13 | 113000 | 38.16491 | 12 | 1.572761e-06 | 1203.418 | 6.264165e-14 | 37722801277.9
108 | 1.8 | 20 | 29.146 | 4.857667e-07 | 21.1 | 294.1 | 101.3 | 101300 | 2.012482e-05 | 327.6931 | 0.0003276931 | 0.004776287 | 1.380731e-06 | 0.002032 | 1.120858e-10 | 0.33 | 133000 | 0.005249337 | 0.13 | 113000 | 37.02932 | 12 | 1.52531e-06 | 1138.217 | 6.072166e-14 | 36566583088.8
111 | 1.85 | 20 | 29.146 | 4.857667e-07 | 21.1 | 294.1 | 101.3 | 101300 | 2.012482e-05 | 323.5842 | 0.0003235842 | 0.004776287 | 1.363418e-06 | 0.002032 | 1.120858e-10 | 0.33 | 133000 | 0.005249337 | 0.13 | 113000 | 36.56501 | 12 | 1.505886e-06 | 1112.026 | 5.99365e-14 | 36093761110.1
114 | 1.9 | 20 | 29.146 | 4.857667e-07 | 21.1 | 294.1 | 101.3 | 101300 | 2.012482e-05 | 325.3911 | 0.0003253911 | 0.004776287 | 1.371031e-06 | 0.002032 | 1.120858e-10 | 0.33 | 133000 | 0.005249337 | 0.13 | 113000 | 36.76919 | 12 | 1.514429e-06 | 1123.51 | 6.028179e-14 | 36301695817.4
117 | 1.95 | 20 | 29.146 | 4.857667e-07 | 21.1 | 294.1 | 101.3 | 101300 | 2.012482e-05 | 321.3564 | 0.0003213564 | 0.004776287 | 1.354031e-06 | 0.002032 | 1.120858e-10 | 0.33 | 133000 | 0.005249337 | 0.13 | 113000 | 36.31328 | 12 | 1.495349e-06 | 1097.941 | 5.951077e-14 | 35837386980.5
120 | 2 | 20 | 29.146 | 4.857667e-07 | 21.1 | 294.1 | 101.3 | 101300 | 2.012482e-05 | 314.1782 | 0.0003141782 | 0.004776287 | 1.323786e-06 | 0.002032 | 1.120858e-10 | 0.33 | 133000 | 0.005249337 | 0.13 | 113000 | 35.50214 | 12 | 1.461371e-06 | 1053.1 | 5.813875e-14 | 35011153945.4
123 | 2.05 | 20 | 29.146 | 4.857667e-07 | 21.1 | 294.1 | 101.3 | 101300 | 2.012482e-05 | 320.6386 | 0.0003206386 | 0.004776287 | 1.351007e-06 | 0.002032 | 1.120858e-10 | 0.33 | 133000 | 0.005249337 | 0.13 | 113000 | 36.23216 | 12 | 1.491953e-06 | 1093.419 | 5.937359e-14 | 35754773495.4
126 | 2.1 | 20 | 29.146 | 4.857667e-07 | 21.1 | 294.1 | 101.3 | 101300 | 2.012482e-05 | 309.2525 | 0.0003092525 | 0.004776287 | 1.303032e-06 | 0.002032 | 1.120858e-10 | 0.33 | 133000 | 0.005249337 | 0.13 | 113000 | 34.94553 | 12 | 1.438029e-06 | 1022.814 | 5.719702e-14 | 34444045826.0
129 | 2.15 | 20 | 29.146 | 4.857667e-07 | 21.1 | 294.1 | 101.3 | 101300 | 2.012482e-05 | 314.698 | 0.000314698 | 0.004776287 | 1.325976e-06 | 0.002032 | 1.120858e-10 | 0.33 | 133000 | 0.005249337 | 0.13 | 113000 | 35.56088 | 12 | 1.463833e-06 | 1056.319 | 5.823811e-14 | 35070992394.6
132 | 2.2 | 20 | 29.146 | 4.857667e-07 | 21.1 | 294.1 | 101.3 | 101300 | 2.012482e-05 | 324.7228 | 0.0003247228 | 0.004776287 | 1.368215e-06 | 0.002032 | 1.120858e-10 | 0.33 | 133000 | 0.005249337 | 0.13 | 113000 | 36.69367 | 12 | 1.51127e-06 | 1119.257 | 6.015408e-14 | 36224789782.8
135 | 2.25 | 20 | 29.146 | 4.857667e-07 | 21.1 | 294.1 | 101.3 | 101300 | 2.012482e-05 | 316.1832 | 0.0003161832 | 0.004776287 | 1.332234e-06 | 0.002032 | 1.120858e-10 | 0.33 | 133000 | 0.005249337 | 0.13 | 113000 | 35.7287 | 12 | 1.470865e-06 | 1065.541 | 5.852201e-14 | 35241952356.3
138 | 2.3 | 20 | 29.146 | 4.857667e-07 | 21.1 | 294.1 | 101.3 | 101300 | 2.012482e-05 | 313.7327 | 0.0003137327 | 0.004776287 | 1.321909e-06 | 0.002032 | 1.120858e-10 | 0.33 | 133000 | 0.005249337 | 0.13 | 113000 | 35.45179 | 12 | 1.45926e-06 | 1050.345 | 5.805357e-14 | 34959862806.1
141 | 2.35 | 20 | 29.146 | 4.857667e-07 | 21.1 | 294.1 | 101.3 | 101300 | 2.012482e-05 | 315.9356 | 0.0003159356 | 0.004776287 | 1.331191e-06 | 0.002032 | 1.120858e-10 | 0.33 | 133000 | 0.005249337 | 0.13 | 113000 | 35.70073 | 12 | 1.469693e-06 | 1064.001 | 5.847469e-14 | 35213459741.2
144 | 2.4 | 20 | 29.146 | 4.857667e-07 | 21.1 | 294.1 | 101.3 | 101300 | 2.012482e-05 | 318.8564 | 0.0003188564 | 0.004776287 | 1.343498e-06 | 0.002032 | 1.120858e-10 | 0.33 | 133000 | 0.005249337 | 0.13 | 113000 | 36.03078 | 12 | 1.48352e-06 | 1082.229 | 5.903297e-14 | 35549655176.9
147 | 2.45 | 20 | 29.146 | 4.857667e-07 | 21.1 | 294.1 | 101.3 | 101300 | 2.012482e-05 | 312.2475 | 0.0003122475 | 0.004776287 | 1.315651e-06 | 0.002032 | 1.120858e-10 | 0.33 | 133000 | 0.005249337 | 0.13 | 113000 | 35.28397 | 12 | 1.452224e-06 | 1041.182 | 5.776965e-14 | 34788885250.4
150 | 2.5 | 20 | 29.146 | 4.857667e-07 | 21.1 | 294.1 | 101.3 | 101300 | 2.012482e-05 | 301.8515 | 0.0003018515 | 0.004776287 | 1.271848e-06 | 0.002032 | 1.120858e-10 | 0.33 | 133000 | 0.005249337 | 0.13 | 113000 | 34.10922 | 12 | 1.40292e-06 | 978.0506 | 5.578164e-14 | 33591701929.1
153 | 2.55 | 20 | 29.146 | 4.857667e-07 | 21.1 | 294.1 | 101.3 | 101300 | 2.012482e-05 | 308.8812 | 0.0003088812 | 0.004776287 | 1.301467e-06 | 0.002032 | 1.120858e-10 | 0.33 | 133000 | 0.005249337 | 0.13 | 113000 | 34.90357 | 12 | 1.436269e-06 | 1020.547 | 5.712603e-14 | 34401293767.2
156 | 2.6 | 20 | 29.146 | 4.857667e-07 | 21.1 | 294.1 | 101.3 | 101300 | 2.012482e-05 | 305.7129 | 0.0003057129 | 0.004776287 | 1.288117e-06 | 0.002032 | 1.120858e-10 | 0.33 | 133000 | 0.005249337 | 0.13 | 113000 | 34.54555 | 12 | 1.421244e-06 | 1001.294 | 5.652017e-14 | 34036444267.6
159 | 2.65 | 20 | 29.146 | 4.857667e-07 | 21.1 | 294.1 | 101.3 | 101300 | 2.012482e-05 | 299.9703 | 0.0002999703 | 0.004776287 | 1.263921e-06 | 0.002032 | 1.120858e-10 | 0.33 | 133000 | 0.005249337 | 0.13 | 113000 | 33.89664 | 12 | 1.393988e-06 | 966.815 | 5.542178e-14 | 33374997652.7
162 | 2.7 | 20 | 29.146 | 4.857667e-07 | 21.1 | 294.1 | 101.3 | 101300 | 2.012482e-05 | 315.7871 | 0.0003157871 | 0.004776287 | 1.330565e-06 | 0.002032 | 1.120858e-10 | 0.33 | 133000 | 0.005249337 | 0.13 | 113000 | 35.68395 | 12 | 1.46899e-06 | 1063.078 | 5.84463e-14 | 35196364036.9
165 | 2.75 | 20 | 29.146 | 4.857667e-07 | 21.1 | 294.1 | 101.3 | 101300 | 2.012482e-05 | 294.0792 | 0.0002940792 | 0.004776287 | 1.239099e-06 | 0.002032 | 1.120858e-10 | 0.33 | 133000 | 0.005249337 | 0.13 | 113000 | 33.23095 | 12 | 1.365997e-06 | 932.0042 | 5.42946e-14 | 32696210071.6
168 | 2.8 | 20 | 29.146 | 4.857667e-07 | 21.1 | 294.1 | 101.3 | 101300 | 2.012482e-05 | 303.1386 | 0.0003031386 | 0.004776287 | 1.277271e-06 | 0.002032 | 1.120858e-10 | 0.33 | 133000 | 0.005249337 | 0.13 | 113000 | 34.25466 | 12 | 1.409029e-06 | 985.7714 | 5.602783e-14 | 33739959837.1
171 | 2.85 | 20 | 29.146 | 4.857667e-07 | 21.1 | 294.1 | 101.3 | 101300 | 2.012482e-05 | 303.7822 | 0.0003037822 | 0.004776287 | 1.279982e-06 | 0.002032 | 1.120858e-10 | 0.33 | 133000 | 0.005249337 | 0.13 | 113000 | 34.32739 | 12 | 1.412084e-06 | 989.6419 | 5.615092e-14 | 33814084810.7
174 | 2.9 | 20 | 29.146 | 4.857667e-07 | 21.1 | 294.1 | 101.3 | 101300 | 2.012482e-05 | 292.3218 | 0.0002923218 | 0.004776287 | 1.231694e-06 | 0.002032 | 1.120858e-10 | 0.33 | 133000 | 0.005249337 | 0.13 | 113000 | 33.03236 | 12 | 1.357641e-06 | 921.7296 | 5.395826e-14 | 32493664158.3
177 | 2.95 | 20 | 29.146 | 4.857667e-07 | 21.1 | 294.1 | 101.3 | 101300 | 2.012482e-05 | 300.1931 | 0.0003001931 | 0.004776287 | 1.26486e-06 | 0.002032 | 1.120858e-10 | 0.33 | 133000 | 0.005249337 | 0.13 | 113000 | 33.92182 | 12 | 1.395046e-06 | 968.1425 | 5.54644e-14 | 33400661245.1
180 | 3 | 20 | 29.146 | 4.857667e-07 | 21.1 | 294.1 | 101.3 | 101300 | 2.012482e-05 | 302.7921 | 0.0003027921 | 0.004776287 | 1.275811e-06 | 0.002032 | 1.120858e-10 | 0.33 | 133000 | 0.005249337 | 0.13 | 113000 | 34.2155 | 12 | 1.407385e-06 | 983.69 | 5.596155e-14 | 33700045298.4
[25 empty] | 5.839364e-14 | 35164648242.9

## 700C_5mm_coated+swapped+dewar_1
Time (min) | Time (h) | Sweep gas flow rate N2 equivalent (std. ml/min) | Sweep gas flow rate Ar equivalent (std. ml/min) | Sweep gas flow rate Q (std. m3/s) | Temp of sweep gas for standard condition (DegC) | Temp of sweep gas for standard condition, T (K) | Pressure of sweep gas for standard condition (kPa-a) | Pressure of sweep gas for standard condition, P (Pa) | mol/s for sweep gas (n) | Measured PPM by GC | Mole fraction of H2 in Ar (C) | Area of layer, A (m2) | Measured permeation flux J (mol/m2-s) | Thickness of Ni membrane, LNi (m) | Avg. 1D Permeability of Ni membrane at 700C established from dry runs ØNi (mol/m.s.Pa^0.5) | Upstream volume total pressure (bar-g) | Upstream volume H2 pressure due to partial Ar displacement through dilution purging Pup(Pa) | Thickness of salt layer at 700C, LFLiBe (m) | Downstream total pressure (bar-g) | Downstream total pressure (Pa) | Downstream H2 pressure Pdown, Ni (Pa) | H2 partial pressure in glovebox, PGB (Pa) | Jeffective (mol/m2-s) | Pressure at Ni-salt interface (Pa) | 1D Permeability, Ø1D = Jeff.LFLiBe/(Pup - Pinterface) (mol/m.s.Pa) | 1D Permeability, Ø1D = Jeff.LFLiBe/(Pinterface - Pdown) (H2/m.s.Pa)
0 | 0 | 20 | 29.146 | 4.857667e-07 | 21.1 | 294.1 | 101.3 | 101300 | 2.012482e-05 | 25.71287 | 2.571287e-05 | 0.004776287 | 1.083409e-07 | 0.002032 | 2.104836e-10 | 0.32 | 132000 | 0.005363582 | 0.09 | 109000 | 2.802703 | 22 | -2.040996e-07 | 0.0877595 | -8.293227e-15 | -4994181492.9
3 | 0.05 | 20 | 29.146 | 4.857667e-07 | 21.1 | 294.1 | 101.3 | 101300 | 2.012482e-05 | 23.36139 | 2.336139e-05 | 0.004776287 | 9.843291e-08 | 0.002032 | 2.104836e-10 | 0.32 | 132000 | 0.005363582 | 0.09 | 109000 | 2.546391 | 22 | -2.221272e-07 | 0.3010336 | -9.025758e-15 | -5435311624.6
6 | 0.1 | 20 | 29.146 | 4.857667e-07 | 21.1 | 294.1 | 101.3 | 101300 | 2.012482e-05 | 19.82178 | 1.982178e-05 | 0.004776287 | 8.351884e-08 | 0.002032 | 2.104836e-10 | 0.32 | 132000 | 0.005363582 | 0.09 | 109000 | 2.160574 | 22 | -2.500776e-07 | 0.8917967 | -1.016152e-14 | -6119268210.7
9 | 0.15 | 20 | 29.146 | 4.857667e-07 | 21.1 | 294.1 | 101.3 | 101300 | 2.012482e-05 | 25.93564 | 2.593564e-05 | 0.004776287 | 1.092795e-07 | 0.002032 | 2.104836e-10 | 0.32 | 132000 | 0.005363582 | 0.09 | 109000 | 2.826985 | 22 | -2.024114e-07 | 0.0743694 | -8.224628e-15 | -4952870839.2
12 | 0.2 | 20 | 29.146 | 4.857667e-07 | 21.1 | 294.1 | 101.3 | 101300 | 2.012482e-05 | 24.57426 | 2.457426e-05 | 0.004776287 | 1.035433e-07 | 0.002032 | 2.104836e-10 | 0.32 | 132000 | 0.005363582 | 0.09 | 109000 | 2.678594 | 22 | -2.127802e-07 | 0.1743316 | -8.645952e-15 | -5206592064.4
15 | 0.25 | 20 | 29.146 | 4.857667e-07 | 21.1 | 294.1 | 101.3 | 101300 | 2.012482e-05 | 26.70297 | 2.670297e-05 | 0.004776287 | 1.125126e-07 | 0.002032 | 2.104836e-10 | 0.32 | 132000 | 0.005363582 | 0.09 | 109000 | 2.910624 | 22 | -1.966207e-07 | 0.03690748 | -7.98933e-15 | -4811174441.8
18 | 0.3 | 20 | 29.146 | 4.857667e-07 | 21.1 | 294.1 | 101.3 | 101300 | 2.012482e-05 | 27.59406 | 2.759406e-05 | 0.004776287 | 1.162672e-07 | 0.002032 | 2.104836e-10 | 0.32 | 132000 | 0.005363582 | 0.09 | 109000 | 3.007752 | 22 | -1.899417e-07 | 0.009880746 | -7.717938e-15 | -4647742462.4
21 | 0.35 | 20 | 29.146 | 4.857667e-07 | 21.1 | 294.1 | 101.3 | 101300 | 2.012482e-05 | 30.26733 | 3.026733e-05 | 0.004776287 | 1.27531e-07 | 0.002032 | 2.104836e-10 | 0.32 | 132000 | 0.005363582 | 0.09 | 109000 | 3.299139 | 22 | -1.701771e-07 | 0.03009175 | -6.914844e-15 | -4164118872.8
24 | 0.4 | 20 | 29.146 | 4.857667e-07 | 21.1 | 294.1 | 101.3 | 101300 | 2.012482e-05 | 47.81683 | 4.781683e-05 | 0.004776287 | 2.014756e-07 | 0.002032 | 2.104836e-10 | 0.32 | 132000 | 0.005363582 | 0.09 | 109000 | 5.212035 | 22 | -4.78964e-08 | 3.314578 | -1.946233e-15 | -1172021490.4
27 | 0.45 | 20 | 29.146 | 4.857667e-07 | 21.1 | 294.1 | 101.3 | 101300 | 2.012482e-05 | 62.0495 | 6.20495e-05 | 0.004776287 | 2.614448e-07 | 0.002032 | 2.104836e-10 | 0.32 | 132000 | 0.005363582 | 0.09 | 109000 | 6.763396 | 22 | 4.497793e-08 | 9.210425 | 1.827725e-15 | 1100655904.8
30 | 0.5 | 20 | 29.146 | 4.857667e-07 | 21.1 | 294.1 | 101.3 | 101300 | 2.012482e-05 | 82.81683 | 8.281683e-05 | 0.004776287 | 3.489477e-07 | 0.002032 | 2.104836e-10 | 0.32 | 132000 | 0.005363582 | 0.09 | 109000 | 9.027035 | 22 | 1.743133e-07 | 21.97093 | 7.084087e-15 | 4266037284.6
33 | 0.55 | 20 | 29.146 | 4.857667e-07 | 21.1 | 294.1 | 101.3 | 101300 | 2.012482e-05 | 112.396 | 0.000112396 | 0.004776287 | 4.735793e-07 | 0.002032 | 2.104836e-10 | 0.32 | 132000 | 0.005363582 | 0.09 | 109000 | 12.25117 | 22 | 3.502881e-07 | 47.35964 | 1.423843e-14 | 8574385025.5
36 | 0.6 | 20 | 29.146 | 4.857667e-07 | 21.1 | 294.1 | 101.3 | 101300 | 2.012482e-05 | 140.6634 | 0.0001406634 | 0.004776287 | 5.926834e-07 | 0.002032 | 2.104836e-10 | 0.32 | 132000 | 0.005363582 | 0.09 | 109000 | 15.33231 | 22 | 5.124296e-07 | 78.5461 | 2.083405e-14 | 12546265687.5
39 | 0.65 | 20 | 29.146 | 4.857667e-07 | 21.1 | 294.1 | 101.3 | 101300 | 2.012482e-05 | 168.3614 | 0.0001683614 | 0.004776287 | 7.093886e-07 | 0.002032 | 2.104836e-10 | 0.32 | 132000 | 0.005363582 | 0.09 | 109000 | 18.35139 | 22 | 6.67275e-07 | 115.0406 | 2.713717e-14 | 16342003203.3
42 | 0.7 | 20 | 29.146 | 4.857667e-07 | 21.1 | 294.1 | 101.3 | 101300 | 2.012482e-05 | 200.3663 | 0.0002003663 | 0.004776287 | 8.442411e-07 | 0.002032 | 2.104836e-10 | 0.32 | 132000 | 0.005363582 | 0.09 | 109000 | 21.83993 | 22 | 8.424704e-07 | 164.0064 | 3.427485e-14 | 20640316265.5
45 | 0.75 | 20 | 29.146 | 4.857667e-07 | 21.1 | 294.1 | 101.3 | 101300 | 2.012482e-05 | 220.5644 | 0.0002205644 | 0.004776287 | 9.293452e-07 | 0.002032 | 2.104836e-10 | 0.32 | 132000 | 0.005363582 | 0.09 | 109000 | 24.04151 | 22 | 9.513879e-07 | 198.4682 | 3.871615e-14 | 23314862796.6
48 | 0.8 | 20 | 29.146 | 4.857667e-07 | 21.1 | 294.1 | 101.3 | 101300 | 2.012482e-05 | 258.9059 | 0.0002589059 | 0.004776287 | 1.090897e-06 | 0.002032 | 2.104836e-10 | 0.32 | 132000 | 0.005363582 | 0.09 | 109000 | 28.22075 | 22 | 1.155317e-06 | 271.1193 | 4.704083e-14 | 28327988504.3
51 | 0.85 | 20 | 29.146 | 4.857667e-07 | 21.1 | 294.1 | 101.3 | 101300 | 2.012482e-05 | 281.0347 | 0.0002810347 | 0.004776287 | 1.184136e-06 | 0.002032 | 2.104836e-10 | 0.32 | 132000 | 0.005363582 | 0.09 | 109000 | 30.63278 | 22 | 1.27159e-06 | 317.2162 | 5.179322e-14 | 31189877787.6
54 | 0.9 | 20 | 29.146 | 4.857667e-07 | 21.1 | 294.1 | 101.3 | 101300 | 2.012482e-05 | 298.8564 | 0.0002988564 | 0.004776287 | 1.259228e-06 | 0.002032 | 2.104836e-10 | 0.32 | 132000 | 0.005363582 | 0.09 | 109000 | 32.57535 | 22 | 1.36458e-06 | 356.4953 | 5.559741e-14 | 33480761609.9
57 | 0.95 | 20 | 29.146 | 4.857667e-07 | 21.1 | 294.1 | 101.3 | 101300 | 2.012482e-05 | 316.0842 | 0.0003160842 | 0.004776287 | 1.331817e-06 | 0.002032 | 2.104836e-10 | 0.32 | 132000 | 0.005363582 | 0.09 | 109000 | 34.45317 | 22 | 1.45397e-06 | 396.259 | 5.925736e-14 | 35684781620.7
60 | 1 | 20 | 29.146 | 4.857667e-07 | 21.1 | 294.1 | 101.3 | 101300 | 2.012482e-05 | 337.7426 | 0.0003377426 | 0.004776287 | 1.423074e-06 | 0.002032 | 2.104836e-10 | 0.32 | 132000 | 0.005363582 | 0.09 | 109000 | 36.81394 | 22 | 1.565713e-06 | 448.7103 | 6.383695e-14 | 38442611050.0
63 | 1.05 | 20 | 29.146 | 4.857667e-07 | 21.1 | 294.1 | 101.3 | 101300 | 2.012482e-05 | 343.3614 | 0.0003433614 | 0.004776287 | 1.446749e-06 | 0.002032 | 2.104836e-10 | 0.32 | 132000 | 0.005363582 | 0.09 | 109000 | 37.42639 | 22 | 1.594595e-06 | 462.7603 | 6.502143e-14 | 39155905515.5
66 | 1.1 | 20 | 29.146 | 4.857667e-07 | 21.1 | 294.1 | 101.3 | 101300 | 2.012482e-05 | 354.8218 | 0.0003548218 | 0.004776287 | 1.495037e-06 | 0.002032 | 2.104836e-10 | 0.32 | 132000 | 0.005363582 | 0.09 | 109000 | 38.67557 | 22 | 1.653372e-06 | 491.9769 | 6.743311e-14 | 40608216799.2
69 | 1.15 | 20 | 29.146 | 4.857667e-07 | 21.1 | 294.1 | 101.3 | 101300 | 2.012482e-05 | 362.8911 | 0.0003628911 | 0.004776287 | 1.529037e-06 | 0.002032 | 2.104836e-10 | 0.32 | 132000 | 0.005363582 | 0.09 | 109000 | 39.55513 | 22 | 1.694655e-06 | 512.9963 | 6.912792e-14 | 41628835065.2
72 | 1.2 | 20 | 29.146 | 4.857667e-07 | 21.1 | 294.1 | 101.3 | 101300 | 2.012482e-05 | 384.698 | 0.000384698 | 0.004776287 | 1.62092e-06 | 0.002032 | 2.104836e-10 | 0.32 | 132000 | 0.005363582 | 0.09 | 109000 | 41.93208 | 22 | 1.805827e-06 | 571.6347 | 7.369568e-14 | 44379539824.3
75 | 1.25 | 20 | 29.146 | 4.857667e-07 | 21.1 | 294.1 | 101.3 | 101300 | 2.012482e-05 | 376.1584 | 0.0003761584 | 0.004776287 | 1.584939e-06 | 0.002032 | 2.104836e-10 | 0.32 | 132000 | 0.005363582 | 0.09 | 109000 | 41.00127 | 22 | 1.762359e-06 | 548.3543 | 7.190901e-14 | 43303607628.2
78 | 1.3 | 20 | 29.146 | 4.857667e-07 | 21.1 | 294.1 | 101.3 | 101300 | 2.012482e-05 | 373.1139 | 0.0003731139 | 0.004776287 | 1.572111e-06 | 0.002032 | 2.104836e-10 | 0.32 | 132000 | 0.005363582 | 0.09 | 109000 | 40.66941 | 22 | 1.746841e-06 | 540.153 | 7.12714e-14 | 42919634650.3
81 | 1.35 | 20 | 29.146 | 4.857667e-07 | 21.1 | 294.1 | 101.3 | 101300 | 2.012482e-05 | 389.3762 | 0.0003893762 | 0.004776287 | 1.640632e-06 | 0.002032 | 2.104836e-10 | 0.32 | 132000 | 0.005363582 | 0.09 | 109000 | 42.44201 | 22 | 1.829605e-06 | 584.5605 | 7.46734e-14 | 44968318659.4
84 | 1.4 | 20 | 29.146 | 4.857667e-07 | 21.1 | 294.1 | 101.3 | 101300 | 2.012482e-05 | 382.7178 | 0.0003827178 | 0.004776287 | 1.612577e-06 | 0.002032 | 2.104836e-10 | 0.32 | 132000 | 0.005363582 | 0.09 | 109000 | 41.71624 | 22 | 1.795755e-06 | 566.2001 | 7.328161e-14 | 44130185538.2
87 | 1.45 | 20 | 29.146 | 4.857667e-07 | 21.1 | 294.1 | 101.3 | 101300 | 2.012482e-05 | 387.9406 | 0.0003879406 | 0.004776287 | 1.634583e-06 | 0.002032 | 2.104836e-10 | 0.32 | 132000 | 0.005363582 | 0.09 | 109000 | 42.28552 | 22 | 1.822311e-06 | 580.5809 | 7.437344e-14 | 44787682639.1
90 | 1.5 | 20 | 29.146 | 4.857667e-07 | 21.1 | 294.1 | 101.3 | 101300 | 2.012482e-05 | 388.9307 | 0.0003889307 | 0.004776287 | 1.638755e-06 | 0.002032 | 2.104836e-10 | 0.32 | 132000 | 0.005363582 | 0.09 | 109000 | 42.39345 | 22 | 1.827341e-06 | 583.3242 | 7.458031e-14 | 44912263662.2
93 | 1.55 | 20 | 29.146 | 4.857667e-07 | 21.1 | 294.1 | 101.3 | 101300 | 2.012482e-05 | 384.0545 | 0.0003840545 | 0.004776287 | 1.618209e-06 | 0.002032 | 2.104836e-10 | 0.32 | 132000 | 0.005363582 | 0.09 | 109000 | 41.86194 | 22 | 1.802554e-06 | 569.866 | 7.356112e-14 | 44298508629.6
96 | 1.6 | 20 | 29.146 | 4.857667e-07 | 21.1 | 294.1 | 101.3 | 101300 | 2.012482e-05 | 390.9109 | 0.0003909109 | 0.004776287 | 1.647098e-06 | 0.002032 | 2.104836e-10 | 0.32 | 132000 | 0.005363582 | 0.09 | 109000 | 42.60929 | 22 | 1.8374e-06 | 588.8272 | 7.499397e-14 | 45161366455.7
99 | 1.65 | 20 | 29.146 | 4.857667e-07 | 21.1 | 294.1 | 101.3 | 101300 | 2.012482e-05 | 382.5446 | 0.0003825446 | 0.004776287 | 1.611847e-06 | 0.002032 | 2.104836e-10 | 0.32 | 132000 | 0.005363582 | 0.09 | 109000 | 41.69736 | 22 | 1.794874e-06 | 565.7256 | 7.324537e-14 | 44108363145.2
102 | 1.7 | 20 | 29.146 | 4.857667e-07 | 21.1 | 294.1 | 101.3 | 101300 | 2.012482e-05 | 389.7475 | 0.0003897475 | 0.004776287 | 1.642196e-06 | 0.002032 | 2.104836e-10 | 0.32 | 132000 | 0.005363582 | 0.09 | 109000 | 42.48248 | 22 | 1.831491e-06 | 585.5916 | 7.475096e-14 | 45015028103.5
105 | 1.75 | 20 | 29.146 | 4.857667e-07 | 21.1 | 294.1 | 101.3 | 101300 | 2.012482e-05 | 385.3168 | 0.0003853168 | 0.004776287 | 1.623528e-06 | 0.002032 | 2.104836e-10 | 0.32 | 132000 | 0.005363582 | 0.09 | 109000 | 41.99953 | 22 | 1.808974e-06 | 573.3374 | 7.382505e-14 | 44457446350.0
108 | 1.8 | 20 | 29.146 | 4.857667e-07 | 21.1 | 294.1 | 101.3 | 101300 | 2.012482e-05 | 382.8168 | 0.0003828168 | 0.004776287 | 1.612994e-06 | 0.002032 | 2.104836e-10 | 0.32 | 132000 | 0.005363582 | 0.09 | 109000 | 41.72703 | 22 | 1.796259e-06 | 566.4713 | 7.330232e-14 | 44142655194.7
111 | 1.85 | 20 | 29.146 | 4.857667e-07 | 21.1 | 294.1 | 101.3 | 101300 | 2.012482e-05 | 371.901 | 0.000371901 | 0.004776287 | 1.567e-06 | 0.002032 | 2.104836e-10 | 0.32 | 132000 | 0.005363582 | 0.09 | 109000 | 40.53721 | 22 | 1.740656e-06 | 536.9003 | 7.101729e-14 | 42766612792.6
114 | 1.9 | 20 | 29.146 | 4.857667e-07 | 21.1 | 294.1 | 101.3 | 101300 | 2.012482e-05 | 388.5347 | 0.0003885347 | 0.004776287 | 1.637086e-06 | 0.002032 | 2.104836e-10 | 0.32 | 132000 | 0.005363582 | 0.09 | 109000 | 42.35028 | 22 | 1.825329e-06 | 582.2263 | 7.449756e-14 | 44862433634.2
117 | 1.95 | 20 | 29.146 | 4.857667e-07 | 21.1 | 294.1 | 101.3 | 101300 | 2.012482e-05 | 373.1881 | 0.0003731881 | 0.004776287 | 1.572424e-06 | 0.002032 | 2.104836e-10 | 0.32 | 132000 | 0.005363582 | 0.09 | 109000 | 40.6775 | 22 | 1.74722e-06 | 540.3524 | 7.128695e-14 | 42929002274.0
120 | 2 | 20 | 29.146 | 4.857667e-07 | 21.1 | 294.1 | 101.3 | 101300 | 2.012482e-05 | 373.3614 | 0.0003733614 | 0.004776287 | 1.573154e-06 | 0.002032 | 2.104836e-10 | 0.32 | 132000 | 0.005363582 | 0.09 | 109000 | 40.69639 | 22 | 1.748103e-06 | 540.8179 | 7.132325e-14 | 42950859587.7
123 | 2.05 | 20 | 29.146 | 4.857667e-07 | 21.1 | 294.1 | 101.3 | 101300 | 2.012482e-05 | 375.5644 | 0.0003755644 | 0.004776287 | 1.582436e-06 | 0.002032 | 2.104836e-10 | 0.32 | 132000 | 0.005363582 | 0.09 | 109000 | 40.93651 | 22 | 1.759332e-06 | 546.75 | 7.178463e-14 | 43228702028.9
126 | 2.1 | 20 | 29.146 | 4.857667e-07 | 21.1 | 294.1 | 101.3 | 101300 | 2.012482e-05 | 383.5099 | 0.0003835099 | 0.004776287 | 1.615914e-06 | 0.002032 | 2.104836e-10 | 0.32 | 132000 | 0.005363582 | 0.09 | 109000 | 41.80258 | 22 | 1.799784e-06 | 568.3713 | 7.344726e-14 | 44229937052.6
129 | 2.15 | 20 | 29.146 | 4.857667e-07 | 21.1 | 294.1 | 101.3 | 101300 | 2.012482e-05 | 376.8267 | 0.0003768267 | 0.004776287 | 1.587755e-06 | 0.002032 | 2.104836e-10 | 0.32 | 132000 | 0.005363582 | 0.09 | 109000 | 41.07411 | 22 | 1.765764e-06 | 550.1616 | 7.204893e-14 | 43387867246.6
132 | 2.2 | 20 | 29.146 | 4.857667e-07 | 21.1 | 294.1 | 101.3 | 101300 | 2.012482e-05 | 379.1287 | 0.0003791287 | 0.004776287 | 1.597454e-06 | 0.002032 | 2.104836e-10 | 0.32 | 132000 | 0.005363582 | 0.09 | 109000 | 41.32503 | 22 | 1.777488e-06 | 556.4057 | 7.253076e-14 | 43678020934.7
135 | 2.25 | 20 | 29.146 | 4.857667e-07 | 21.1 | 294.1 | 101.3 | 101300 | 2.012482e-05 | 372.3218 | 0.0003723218 | 0.004776287 | 1.568773e-06 | 0.002032 | 2.104836e-10 | 0.32 | 132000 | 0.005363582 | 0.09 | 109000 | 40.58307 | 22 | 1.742802e-06 | 538.0279 | 7.110546e-14 | 42819705716.4
138 | 2.3 | 20 | 29.146 | 4.857667e-07 | 21.1 | 294.1 | 101.3 | 101300 | 2.012482e-05 | 370.1436 | 0.0003701436 | 0.004776287 | 1.559595e-06 | 0.002032 | 2.104836e-10 | 0.32 | 132000 | 0.005363582 | 0.09 | 109000 | 40.34565 | 22 | 1.731691e-06 | 532.2019 | 7.0649e-14 | 42544828923.1
141 | 2.35 | 20 | 29.146 | 4.857667e-07 | 21.1 | 294.1 | 101.3 | 101300 | 2.012482e-05 | 376.3069 | 0.0003763069 | 0.004776287 | 1.585565e-06 | 0.002032 | 2.104836e-10 | 0.32 | 132000 | 0.005363582 | 0.09 | 109000 | 41.01746 | 22 | 1.763116e-06 | 548.7557 | 7.194011e-14 | 43322332826.7
144 | 2.4 | 20 | 29.146 | 4.857667e-07 | 21.1 | 294.1 | 101.3 | 101300 | 2.012482e-05 | 376.3069 | 0.0003763069 | 0.004776287 | 1.585565e-06 | 0.002032 | 2.104836e-10 | 0.32 | 132000 | 0.005363582 | 0.09 | 109000 | 41.01746 | 22 | 1.763116e-06 | 548.7557 | 7.194011e-14 | 43322332826.7
147 | 2.45 | 20 | 29.146 | 4.857667e-07 | 21.1 | 294.1 | 101.3 | 101300 | 2.012482e-05 | 380.9851 | 0.0003809851 | 0.004776287 | 1.605276e-06 | 0.002032 | 2.104836e-10 | 0.32 | 132000 | 0.005363582 | 0.09 | 109000 | 41.52738 | 22 | 1.786938e-06 | 561.4628 | 7.291919e-14 | 43911933211.6
150 | 2.5 | 20 | 29.146 | 4.857667e-07 | 21.1 | 294.1 | 101.3 | 101300 | 2.012482e-05 | 372.5446 | 0.0003725446 | 0.004776287 | 1.569712e-06 | 0.002032 | 2.104836e-10 | 0.32 | 132000 | 0.005363582 | 0.09 | 109000 | 40.60736 | 22 | 1.743938e-06 | 538.6252 | 7.115213e-14 | 42847812138.1
153 | 2.55 | 20 | 29.146 | 4.857667e-07 | 21.1 | 294.1 | 101.3 | 101300 | 2.012482e-05 | 364.3267 | 0.0003643267 | 0.004776287 | 1.535086e-06 | 0.002032 | 2.104836e-10 | 0.32 | 132000 | 0.005363582 | 0.09 | 109000 | 39.71161 | 22 | 1.701992e-06 | 516.7745 | 6.942918e-14 | 41810254711.1
156 | 2.6 | 20 | 29.146 | 4.857667e-07 | 21.1 | 294.1 | 101.3 | 101300 | 2.012482e-05 | 361.0842 | 0.0003610842 | 0.004776287 | 1.521424e-06 | 0.002032 | 2.104836e-10 | 0.32 | 132000 | 0.005363582 | 0.09 | 109000 | 39.35817 | 22 | 1.685418e-06 | 508.2575 | 6.874863e-14 | 41400427529.9
159 | 2.65 | 20 | 29.146 | 4.857667e-07 | 21.1 | 294.1 | 101.3 | 101300 | 2.012482e-05 | 369.5495 | 0.0003695495 | 0.004776287 | 1.557092e-06 | 0.002032 | 2.104836e-10 | 0.32 | 132000 | 0.005363582 | 0.09 | 109000 | 40.2809 | 22 | 1.72866e-06 | 530.6176 | 7.052448e-14 | 42469844011.0
162 | 2.7 | 20 | 29.146 | 4.857667e-07 | 21.1 | 294.1 | 101.3 | 101300 | 2.012482e-05 | 364.302 | 0.000364302 | 0.004776287 | 1.534982e-06 | 0.002032 | 2.104836e-10 | 0.32 | 132000 | 0.005363582 | 0.09 | 109000 | 39.70892 | 22 | 1.701865e-06 | 516.7093 | 6.942399e-14 | 41807127194.9
165 | 2.75 | 20 | 29.146 | 4.857667e-07 | 21.1 | 294.1 | 101.3 | 101300 | 2.012482e-05 | 362.4703 | 0.0003624703 | 0.004776287 | 1.527264e-06 | 0.002032 | 2.104836e-10 | 0.32 | 132000 | 0.005363582 | 0.09 | 109000 | 39.50926 | 22 | 1.692505e-06 | 511.8911 | 6.903961e-14 | 41575651165.0
168 | 2.8 | 20 | 29.146 | 4.857667e-07 | 21.1 | 294.1 | 101.3 | 101300 | 2.012482e-05 | 360.2426 | 0.0003602426 | 0.004776287 | 1.517878e-06 | 0.002032 | 2.104836e-10 | 0.32 | 132000 | 0.005363582 | 0.09 | 109000 | 39.26644 | 22 | 1.681114e-06 | 506.0566 | 6.857194e-14 | 41294019470.7
171 | 2.85 | 20 | 29.146 | 4.857667e-07 | 21.1 | 294.1 | 101.3 | 101300 | 2.012482e-05 | 357.5693 | 0.0003575693 | 0.004776287 | 1.506614e-06 | 0.002032 | 2.104836e-10 | 0.32 | 132000 | 0.005363582 | 0.09 | 109000 | 38.97505 | 22 | 1.667438e-06 | 499.0924 | 6.801047e-14 | 40955904648.4
174 | 2.9 | 20 | 29.146 | 4.857667e-07 | 21.1 | 294.1 | 101.3 | 101300 | 2.012482e-05 | 371.1337 | 0.0003711337 | 0.004776287 | 1.563767e-06 | 0.002032 | 2.104836e-10 | 0.32 | 132000 | 0.005363582 | 0.09 | 109000 | 40.45357 | 22 | 1.736742e-06 | 534.8467 | 7.08565e-14 | 42669786103.1
177 | 2.95 | 20 | 29.146 | 4.857667e-07 | 21.1 | 294.1 | 101.3 | 101300 | 2.012482e-05 | 353.3861 | 0.0003533861 | 0.004776287 | 1.488988e-06 | 0.002032 | 2.104836e-10 | 0.32 | 132000 | 0.005363582 | 0.09 | 109000 | 38.51909 | 22 | 1.646018e-06 | 488.2759 | 6.71313e-14 | 40426468109.4
180 | 3 | 20 | 29.146 | 4.857667e-07 | 21.1 | 294.1 | 101.3 | 101300 | 2.012482e-05 | 362.495 | 0.000362495 | 0.004776287 | 1.527368e-06 | 0.002032 | 2.104836e-10 | 0.32 | 132000 | 0.005363582 | 0.09 | 109000 | 39.51196 | 22 | 1.692631e-06 | 511.9561 | 6.90448e-14 | 41578779745.3
183 | 3.05 | 20 | 29.146 | 4.857667e-07 | 21.1 | 294.1 | 101.3 | 101300 | 2.012482e-05 | 368.1139 | 0.0003681139 | 0.004776287 | 1.551043e-06 | 0.002032 | 2.104836e-10 | 0.32 | 132000 | 0.005363582 | 0.09 | 109000 | 40.12441 | 22 | 1.721333e-06 | 526.7971 | 7.022351e-14 | 42288597443.6
186 | 3.1 | 20 | 29.146 | 4.857667e-07 | 21.1 | 294.1 | 101.3 | 101300 | 2.012482e-05 | 358.6089 | 0.0003586089 | 0.004776287 | 1.510994e-06 | 0.002032 | 2.104836e-10 | 0.32 | 132000 | 0.005363582 | 0.09 | 109000 | 39.08837 | 22 | 1.672757e-06 | 501.7959 | 6.822885e-14 | 41087414225.7
189 | 3.15 | 20 | 29.146 | 4.857667e-07 | 21.1 | 294.1 | 101.3 | 101300 | 2.012482e-05 | 360.6386 | 0.0003606386 | 0.004776287 | 1.519546e-06 | 0.002032 | 2.104836e-10 | 0.32 | 132000 | 0.005363582 | 0.09 | 109000 | 39.30961 | 22 | 1.68314e-06 | 507.0918 | 6.865509e-14 | 41344095956.1
192 | 3.2 | 20 | 29.146 | 4.857667e-07 | 21.1 | 294.1 | 101.3 | 101300 | 2.012482e-05 | 364.5743 | 0.0003645743 | 0.004776287 | 1.536129e-06 | 0.002032 | 2.104836e-10 | 0.32 | 132000 | 0.005363582 | 0.09 | 109000 | 39.73859 | 22 | 1.703256e-06 | 517.4271 | 6.948112e-14 | 41841529086.5
[25 empty] | 7.123632e-14 | 42898511775.3