## 1D Ø Arrhenius_Ni
T | 1/T (1/K) | ØNi (H/m.s.Pa0.5) | Uncertainty in ØNi | ln ØNi | Slope | -5447.1 |  | Y-intercept | 38.696
773 | 0.001293661 | 55070399287497.3 | 7115646291937.5 | 31.63963 | (-EØ/R) | -5447.1 |  | ln Ø0 | 38.696
873 | 0.001145475 | 127320370130980.9 | 16451065024624.0 | 32.47773 | EØ/R | 5447.1 |  | Ø0 | 63893881465750888
973 | 0.001027749 | 233833755105760.6 | 30213659497215.3 | 33.08563 | EØ | 45287.1894
[6 empty] | Value checks and calculations | 236684033050337.1
Calculated values of ØNi at T for which experiments not done
[6 empty] | T (˚C) | T(K) | ØNi (H/m.s.Pa0.5)
[6 empty] | 550 | 823 | 85318248226853.4
[6 empty] | 650 | 923 | 174768473779943
T | 1/T (1/K) | ØNi (mol-H/m.s.Pa0.5) | Uncertainty in ØNi | ln ØNi | Slope | -5447.1 |  | Y-intercept | -16.059
773 | 0.001293661 | 9.144869e-11 | 1.181608e-11 | -23.11524 | (-EØ/R) | -5447.1 |  | ln Ø0 | -16.059
873 | 0.001145475 | 2.114254e-10 | 2.731827e-11 | -22.27715 | EØ/R | 5447.1 |  | Ø0 | 1.060877e-07
973 | 0.001027749 | 3.882992e-10 | 5.017213e-11 | -21.66925 | EØ (J) | 45287.1894
[6 empty] | Value checks and calculations | 2.901808e-10
Calculated values of Ø at T for which experiments not done
[6 empty] | T (˚C) | T(K) | ØNi (mol-H/m.s.Pa0.5)
[6 empty] | 550 | 823 | 1.416601e-10
[6 empty] | 650 | 923 | 2.901808e-10