## Ni coated dry 500C_1
Time (min) | Time (h) | Sweep gas flow rate N2 equivalent (std. ml/min) | Sweep gas flow rate Ar equivalent (std. ml/min) | Sweep gas flow rate Q (std. m3/s) | Temp of sweep gas for standard condition (DegC) | Temp of sweep gas for standard condition, T (K) | Pressure of sweep gas for standard condition (kPa-a) | Pressure of sweep gas for standard condition, P (Pa) | mol/s for sweep gas (n) | Measured PPM by GC | Mole fraction of H2 in Ar | Area of membrane, A (m2) | Permeation flux J (mol-H/m2-s) | Thickness of Ni layer, L (m) | Upstream total pressure (bar-g) | Upstream H2 pressure due to partial Ar displacement through dilution purging (Pa) | Downstream total pressure (bar-g) | Downstream total pressure (Pa) | Downstream H2 pressure (Pa) | 2D Permeability, Ø2D (= J.L/(√Pup - √Pdown)) (mol-H/m.s.Pa^0.5) | 2D Permeability, Ø2D (= J.L/(√Pup - √Pdown)) (H/m.s.Pa^0.5) | H2 partial pressure in glovebox, PGB (Pa) | 1D Permeability, Ø1D = J.L/(√Pup - 2√Pdown + √PGB) (mol-H/m.s.Pa^0.5) | 1D Permeability, Ø1D = J.L/(√Pup - 2√Pdown + √PGB) (H/m.s.Pa^0.5)
0 | 0 | 20 | 29.146 | 4.857667e-07 | 21.1 | 294.1 | 101.3 | 101300 | 2.012482e-05 | 21.20792 | 2.120792e-05 | 0.004776287 | 1.787186e-07 | 0.002032 | 0.3 | 130000 | 0.06 | 106000 | 2.24804 | 1.01142e-12 | 609077219919.9 | 5 | 1.009349e-12 | 607830055702.8
5.5 | 0.09166667 | 20 | 29.146 | 4.857667e-07 | 21.1 | 294.1 | 101.3 | 101300 | 2.012482e-05 | 22.07426 | 2.207426e-05 | 0.004776287 | 1.860192e-07 | 0.002032 | 0.3 | 130000 | 0.06 | 106000 | 2.339871 | 1.052825e-12 | 634011358967.7 | 5 | 1.050758e-12 | 632766353107.5
11 | 0.1833333 | 20 | 29.146 | 4.857667e-07 | 21.1 | 294.1 | 101.3 | 101300 | 2.012482e-05 | 19.05446 | 1.905446e-05 | 0.004776287 | 1.605714e-07 | 0.002032 | 0.3 | 130000 | 0.06 | 106000 | 2.019772 | 9.085222e-13 | 547112048005.6 | 5 | 9.064654e-13 | 545873451809.8
16.5 | 0.275 | 20 | 29.146 | 4.857667e-07 | 21.1 | 294.1 | 101.3 | 101300 | 2.012482e-05 | 17.22277 | 1.722277e-05 | 0.004776287 | 1.451359e-07 | 0.002032 | 0.3 | 130000 | 0.06 | 106000 | 1.825614 | 8.210269e-13 | 494422371483.5 | 5 | 8.190092e-13 | 493207332980.9
22 | 0.3666667 | 20 | 29.146 | 4.857667e-07 | 21.1 | 294.1 | 101.3 | 101300 | 2.012482e-05 | 19.94554 | 1.994554e-05 | 0.004776287 | 1.680806e-07 | 0.002032 | 0.3 | 130000 | 0.06 | 106000 | 2.114228 | 9.510966e-13 | 572750350163.9 | 5 | 9.490298e-13 | 571505758015.9
27.5 | 0.4583333 | 20 | 29.146 | 4.857667e-07 | 21.1 | 294.1 | 101.3 | 101300 | 2.012482e-05 | 139.4257 | 0.0001394257 | 0.004776287 | 1.174937e-06 | 0.002032 | 0.3 | 130000 | 0.06 | 106000 | 14.77913 | 6.693021e-12 | 4030537246847.5 | 5 | 6.723334e-12 | 4048791960684.2
33 | 0.55 | 20 | 29.146 | 4.857667e-07 | 21.1 | 294.1 | 101.3 | 101300 | 2.012482e-05 | 446.8267 | 0.0004468267 | 0.004776287 | 3.765398e-06 | 0.002032 | 0.3 | 130000 | 0.06 | 106000 | 47.36363 | 2.163379e-11 | 13027870276283.4 | 5 | 2.192177e-11 | 13201290175281.1
38.5 | 0.6416667 | 20 | 29.146 | 4.857667e-07 | 21.1 | 294.1 | 101.3 | 101300 | 2.012482e-05 | 748.2376 | 0.0007482376 | 0.004776287 | 6.30538e-06 | 0.002032 | 0.3 | 130000 | 0.06 | 106000 | 79.31319 | 3.643554e-11 | 21941480725242.0 | 5 | 3.713997e-11 | 22365690415000.0
44 | 0.7333333 | 20 | 29.146 | 4.857667e-07 | 21.1 | 294.1 | 101.3 | 101300 | 2.012482e-05 | 1041.901 | 0.001041901 | 0.004776287 | 8.780074e-06 | 0.002032 | 0.3 | 130000 | 0.06 | 106000 | 110.4415 | 5.09679e-11 | 30692870288775.9 | 5 | 5.220164e-11 | 31435830075776.8
49.5 | 0.825 | 20 | 29.146 | 4.857667e-07 | 21.1 | 294.1 | 101.3 | 101300 | 2.012482e-05 | 1258.906 | 0.001258906 | 0.004776287 | 1.060877e-05 | 0.002032 | 0.3 | 130000 | 0.06 | 106000 | 133.444 | 6.176738e-11 | 37196313556434.5 | 5 | 6.346131e-11 | 38216400256571.7
55 | 0.9166667 | 20 | 29.146 | 4.857667e-07 | 21.1 | 294.1 | 101.3 | 101300 | 2.012482e-05 | 1400.465 | 0.001400465 | 0.004776287 | 1.180169e-05 | 0.002032 | 0.3 | 130000 | 0.06 | 106000 | 148.4493 | 6.883758e-11 | 41453993358861.2 | 5 | 7.086106e-11 | 42672528495178.2
60.5 | 1.008333 | 20 | 29.146 | 4.857667e-07 | 21.1 | 294.1 | 101.3 | 101300 | 2.012482e-05 | 1504.5 | 0.0015045 | 0.004776287 | 1.267838e-05 | 0.002032 | 0.3 | 130000 | 0.06 | 106000 | 159.477 | 7.40457e-11 | 44590322448417.7 | 5 | 7.63255e-11 | 45963214824140.5
66 | 1.1 | 20 | 29.146 | 4.857667e-07 | 21.1 | 294.1 | 101.3 | 101300 | 2.012482e-05 | 1574.896 | 0.001574896 | 0.004776287 | 1.327161e-05 | 0.002032 | 0.3 | 130000 | 0.06 | 106000 | 166.939 | 7.757545e-11 | 46715933613395.0 | 5 | 8.00353e-11 | 48197258064159.5
71.5 | 1.191667 | 20 | 29.146 | 4.857667e-07 | 21.1 | 294.1 | 101.3 | 101300 | 2.012482e-05 | 1608.832 | 0.001608832 | 0.004776287 | 1.355759e-05 | 0.002032 | 0.3 | 130000 | 0.06 | 106000 | 170.5362 | 7.927861e-11 | 47741577556234.6 | 5 | 8.182714e-11 | 49276304057759.1
77 | 1.283333 | 20 | 29.146 | 4.857667e-07 | 21.1 | 294.1 | 101.3 | 101300 | 2.012482e-05 | 1663.658 | 0.001663658 | 0.004776287 | 1.401961e-05 | 0.002032 | 0.3 | 130000 | 0.06 | 106000 | 176.3478 | 8.20324e-11 | 49399911406767.7 | 5 | 8.472675e-11 | 51022450434423.1
82.5 | 1.375 | 20 | 29.146 | 4.857667e-07 | 21.1 | 294.1 | 101.3 | 101300 | 2.012482e-05 | 1716.332 | 0.001716332 | 0.004776287 | 1.446349e-05 | 0.002032 | 0.3 | 130000 | 0.06 | 106000 | 181.9312 | 8.46805e-11 | 50994596352138.7 | 5 | 8.751788e-11 | 52703267828518.5
88 | 1.466667 | 20 | 29.146 | 4.857667e-07 | 21.1 | 294.1 | 101.3 | 101300 | 2.012482e-05 | 1773.188 | 0.001773188 | 0.004776287 | 1.494261e-05 | 0.002032 | 0.3 | 130000 | 0.06 | 106000 | 187.9579 | 8.754158e-11 | 52717538174549.2 | 5 | 9.053654e-11 | 54521106295665.6
93.5 | 1.558333 | 20 | 29.146 | 4.857667e-07 | 21.1 | 294.1 | 101.3 | 101300 | 2.012482e-05 | 1800.96 | 0.00180096 | 0.004776287 | 1.517665e-05 | 0.002032 | 0.3 | 130000 | 0.06 | 106000 | 190.9018 | 8.894011e-11 | 53559732874789.2 | 5 | 9.201324e-11 | 55410374022429.3
99 | 1.65 | 20 | 29.146 | 4.857667e-07 | 21.1 | 294.1 | 101.3 | 101300 | 2.012482e-05 | 1828.188 | 0.001828188 | 0.004776287 | 1.54061e-05 | 0.002032 | 0.3 | 130000 | 0.06 | 106000 | 193.7879 | 9.031185e-11 | 54385793312261.1 | 5 | 9.346237e-11 | 56283039642536.8
104.5 | 1.741667 | 20 | 29.146 | 4.857667e-07 | 21.1 | 294.1 | 101.3 | 101300 | 2.012482e-05 | 1843.559 | 0.001843559 | 0.004776287 | 1.553563e-05 | 0.002032 | 0.3 | 130000 | 0.06 | 106000 | 195.4173 | 9.108653e-11 | 54852306897632.7 | 5 | 9.428107e-11 | 56776062114573.3
110 | 1.833333 | 20 | 29.146 | 4.857667e-07 | 21.1 | 294.1 | 101.3 | 101300 | 2.012482e-05 | 1852.718 | 0.001852718 | 0.004776287 | 1.561281e-05 | 0.002032 | 0.3 | 130000 | 0.06 | 106000 | 196.3881 | 9.154819e-11 | 55130318196234.4 | 5 | 9.476907e-11 | 57069935520271.1
115.5 | 1.925 | 20 | 29.146 | 4.857667e-07 | 21.1 | 294.1 | 101.3 | 101300 | 2.012482e-05 | 1853.015 | 0.001853015 | 0.004776287 | 1.561531e-05 | 0.002032 | 0.3 | 130000 | 0.06 | 106000 | 196.4196 | 9.156316e-11 | 55139335481883.5 | 5 | 9.47849e-11 | 57079468098492.0
121 | 2.016667 | 20 | 29.146 | 4.857667e-07 | 21.1 | 294.1 | 101.3 | 101300 | 2.012482e-05 | 1858.807 | 0.001858807 | 0.004776287 | 1.566412e-05 | 0.002032 | 0.3 | 130000 | 0.06 | 106000 | 197.0335 | 9.185517e-11 | 55315181369126.1 | 5 | 9.509361e-11 | 57265372802904.5
126.5 | 2.108333 | 20 | 29.146 | 4.857667e-07 | 21.1 | 294.1 | 101.3 | 101300 | 2.012482e-05 | 1863.906 | 0.001863906 | 0.004776287 | 1.570709e-05 | 0.002032 | 0.3 | 130000 | 0.06 | 106000 | 197.574 | 9.211225e-11 | 55469999739069.8 | 5 | 9.536543e-11 | 57429063069133.7
132 | 2.2 | 20 | 29.146 | 4.857667e-07 | 21.1 | 294.1 | 101.3 | 101300 | 2.012482e-05 | 1854.748 | 0.001854748 | 0.004776287 | 1.562991e-05 | 0.002032 | 0.3 | 130000 | 0.06 | 106000 | 196.6032 | 9.165051e-11 | 55191937194318.9 | 5 | 9.487724e-11 | 57135076742703.4
137.5 | 2.291667 | 20 | 29.146 | 4.857667e-07 | 21.1 | 294.1 | 101.3 | 101300 | 2.012482e-05 | 1863.658 | 0.001863658 | 0.004776287 | 1.5705e-05 | 0.002032 | 0.3 | 130000 | 0.06 | 106000 | 197.5478 | 9.209977e-11 | 55462483984528.3 | 5 | 9.535224e-11 | 57421116279165.3
143 | 2.383333 | 20 | 29.146 | 4.857667e-07 | 21.1 | 294.1 | 101.3 | 101300 | 2.012482e-05 | 1873.436 | 0.001873436 | 0.004776287 | 1.57874e-05 | 0.002032 | 0.3 | 130000 | 0.06 | 106000 | 198.5842 | 9.259279e-11 | 55759379514556.1 | 5 | 9.587357e-11 | 57735065681874.3
148.5 | 2.475 | 20 | 29.146 | 4.857667e-07 | 21.1 | 294.1 | 101.3 | 101300 | 2.012482e-05 | 1864.698 | 0.001864698 | 0.004776287 | 1.571376e-05 | 0.002032 | 0.3 | 130000 | 0.06 | 106000 | 197.658 | 9.215219e-11 | 55494050359007.5 | 5 | 9.540766e-11 | 57454493249789.5
154 | 2.566667 | 20 | 29.146 | 4.857667e-07 | 21.1 | 294.1 | 101.3 | 101300 | 2.012482e-05 | 1877.495 | 0.001877495 | 0.004776287 | 1.58216e-05 | 0.002032 | 0.3 | 130000 | 0.06 | 106000 | 199.0145 | 9.279751e-11 | 55882661518187.0 | 5 | 9.609008e-11 | 57865445130193.2
159.5 | 2.658333 | 20 | 29.146 | 4.857667e-07 | 21.1 | 294.1 | 101.3 | 101300 | 2.012482e-05 | 1864.351 | 0.001864351 | 0.004776287 | 1.571084e-05 | 0.002032 | 0.3 | 130000 | 0.06 | 106000 | 197.6213 | 9.213472e-11 | 55483528174273.5 | 5 | 9.538919e-11 | 57443367460864.8
165 | 2.75 | 20 | 29.146 | 4.857667e-07 | 21.1 | 294.1 | 101.3 | 101300 | 2.012482e-05 | 1882 | 0.001882 | 0.004776287 | 1.585957e-05 | 0.002032 | 0.3 | 130000 | 0.06 | 106000 | 199.492 | 9.302472e-11 | 56019484066495.1 | 5 | 9.633038e-11 | 58010155672097.3
170.5 | 2.841667 | 20 | 29.146 | 4.857667e-07 | 21.1 | 294.1 | 101.3 | 101300 | 2.012482e-05 | 1869.525 | 0.001869525 | 0.004776287 | 1.575444e-05 | 0.002032 | 0.3 | 130000 | 0.06 | 106000 | 198.1696 | 9.239558e-11 | 55640615586163.9 | 5 | 9.566502e-11 | 57609473318773.0
176 | 2.933333 | 20 | 29.146 | 4.857667e-07 | 21.1 | 294.1 | 101.3 | 101300 | 2.012482e-05 | 1882.668 | 0.001882668 | 0.004776287 | 1.58652e-05 | 0.002032 | 0.3 | 130000 | 0.06 | 106000 | 199.5628 | 9.305842e-11 | 56039782776087.3 | 5 | 9.636603e-11 | 58031625613970.6
181.5 | 3.025 | 20 | 29.146 | 4.857667e-07 | 21.1 | 294.1 | 101.3 | 101300 | 2.012482e-05 | 1862.297 | 0.001862297 | 0.004776287 | 1.569353e-05 | 0.002032 | 0.3 | 130000 | 0.06 | 106000 | 197.4035 | 9.203113e-11 | 55421147881026.1 | 5 | 9.527966e-11 | 57377410138858.5
187 | 3.116667 | 20 | 29.146 | 4.857667e-07 | 21.1 | 294.1 | 101.3 | 101300 | 2.012482e-05 | 1872.272 | 0.001872272 | 0.004776287 | 1.577759e-05 | 0.002032 | 0.3 | 130000 | 0.06 | 106000 | 198.4609 | 9.253413e-11 | 55724050208346.7 | 5 | 9.581153e-11 | 57697704173616.0
192.5 | 3.208333 | 20 | 29.146 | 4.857667e-07 | 21.1 | 294.1 | 101.3 | 101300 | 2.012482e-05 | 1881.629 | 0.001881629 | 0.004776287 | 1.585644e-05 | 0.002032 | 0.3 | 130000 | 0.06 | 106000 | 199.4526 | 9.300599e-11 | 56008207101482.5 | 5 | 9.631057e-11 | 57998228138053.5
[20 empty] | 9.228476e-11 | 55573885196924.2 |  | 9.554789e-11 | 57538937568172.5

## Ni coated dry 600C_1
Time (min) | Time (h) | Sweep gas flow rate N2 equivalent (std. ml/min) | Sweep gas flow rate Ar equivalent (std. ml/min) | Sweep gas flow rate Q (std. m3/s) | Temp of sweep gas for standard condition (DegC) | Temp of sweep gas for standard condition, T (K) | Pressure of sweep gas for standard condition (kPa-a) | Pressure of sweep gas for standard condition, P (Pa) | mol/s for sweep gas (n) | Measured PPM by GC | Mole fraction of H2 in Ar | Area of membrane, A (m2) | Permeation flux J (mol-H/m2-s) | Thickness of Ni layer, L (m) | Upstream total pressure (bar-g) | Upstream H2 pressure due to partial Ar displacement through dilution purging (Pa) | Downstream total pressure (bar-g) | Downstream total pressure (Pa) | Downstream H2 pressure (Pa) | 2D Permeability, Ø2D (= J.L/(√Pup - √Pdown)) (mol-H/m.s.Pa^0.5) | 2D Permeability, Ø2D (= J.L/(√Pup - √Pdown)) (H/m.s.Pa^0.5) | H2 partial pressure in glovebox, PGB (Pa) | 1D Permeability, Ø1D = J.L/(√Pup - 2√Pdown + √PGB) (mol-H/m.s.Pa^0.5) | 1D Permeability, Ø1D = J.L/(√Pup - 2√Pdown + √PGB) (H/m.s.Pa^0.5)
0 | 0 | 20 | 29.146 | 4.857667e-07 | 21.1 | 294.1 | 101.3 | 101300 | 2.012482e-05 | 23.55941 | 2.355941e-05 | 0.004776287 | 1.985345e-07 | 0.002032 | 0.3 | 130000 | 0.08 | 108000 | 2.544416 | 1.123864e-12 | 676790821860.9 | 5 | 1.121861e-12 | 675584523587.9
5.5 | 0.09166667 | 20 | 29.146 | 4.857667e-07 | 21.1 | 294.1 | 101.3 | 101300 | 2.012482e-05 | 23.01485 | 2.301485e-05 | 0.004776287 | 1.939456e-07 | 0.002032 | 0.3 | 130000 | 0.08 | 108000 | 2.485604 | 1.09783e-12 | 661113260471.9 | 5 | 1.095817e-12 | 659900940539.3
11 | 0.1833333 | 20 | 29.146 | 4.857667e-07 | 21.1 | 294.1 | 101.3 | 101300 | 2.012482e-05 | 22.86634 | 2.286634e-05 | 0.004776287 | 1.926941e-07 | 0.002032 | 0.3 | 130000 | 0.08 | 108000 | 2.469564 | 1.09073e-12 | 656837773520.1 | 5 | 1.088715e-12 | 655624022615.2
16.5 | 0.275 | 20 | 29.146 | 4.857667e-07 | 21.1 | 294.1 | 101.3 | 101300 | 2.012482e-05 | 298.2376 | 0.0002982376 | 0.004776287 | 2.513241e-06 | 0.002032 | 0.3 | 130000 | 0.08 | 108000 | 32.20966 | 1.439052e-11 | 8665973826230.5 | 5 | 1.453135e-11 | 8750781295898.3
22 | 0.3666667 | 20 | 29.146 | 4.857667e-07 | 21.1 | 294.1 | 101.3 | 101300 | 2.012482e-05 | 1423.535 | 0.001423535 | 0.004776287 | 1.199609e-05 | 0.002032 | 0.3 | 130000 | 0.08 | 108000 | 153.7417 | 7.001479e-11 | 42162904176817.0 | 5 | 7.212008e-11 | 43430712303697.3
27.5 | 0.4583333 | 20 | 29.146 | 4.857667e-07 | 21.1 | 294.1 | 101.3 | 101300 | 2.012482e-05 | 2389.376 | 0.002389376 | 0.004776287 | 2.013522e-05 | 0.002032 | 0.3 | 130000 | 0.08 | 108000 | 258.0526 | 1.187687e-10 | 71522503579464.7 | 5 | 1.237355e-10 | 74513491472897.4
33 | 0.55 | 20 | 29.146 | 4.857667e-07 | 21.1 | 294.1 | 101.3 | 101300 | 2.012482e-05 | 3025.713 | 0.003025713 | 0.004776287 | 2.549761e-05 | 0.002032 | 0.3 | 130000 | 0.08 | 108000 | 326.777 | 1.512831e-10 | 91102653613220.4 | 5 | 1.586198e-10 | 95520853277448.8
38.5 | 0.6416667 | 20 | 29.146 | 4.857667e-07 | 21.1 | 294.1 | 101.3 | 101300 | 2.012482e-05 | 3384.896 | 0.003384896 | 0.004776287 | 2.852444e-05 | 0.002032 | 0.3 | 130000 | 0.08 | 108000 | 365.5688 | 1.697588e-10 | 102228769913458.6 | 5 | 1.7859e-10 | 107546904665468.9
44 | 0.7333333 | 20 | 29.146 | 4.857667e-07 | 21.1 | 294.1 | 101.3 | 101300 | 2.012482e-05 | 3609.129 | 0.003609129 | 0.004776287 | 3.041404e-05 | 0.002032 | 0.3 | 130000 | 0.08 | 108000 | 389.7859 | 1.813355e-10 | 109200219968907.0 | 5 | 1.911548e-10 | 115113395509071.1
49.5 | 0.825 | 20 | 29.146 | 4.857667e-07 | 21.1 | 294.1 | 101.3 | 101300 | 2.012482e-05 | 3682.347 | 0.003682347 | 0.004776287 | 3.103104e-05 | 0.002032 | 0.3 | 130000 | 0.08 | 108000 | 397.6934 | 1.851224e-10 | 111480724786266.7 | 5 | 1.952734e-10 | 117593630816655.4
55 | 0.9166667 | 20 | 29.146 | 4.857667e-07 | 21.1 | 294.1 | 101.3 | 101300 | 2.012482e-05 | 3750.738 | 0.003750738 | 0.004776287 | 3.160737e-05 | 0.002032 | 0.3 | 130000 | 0.08 | 108000 | 405.0797 | 1.886628e-10 | 113612708845854.4 | 5 | 1.991275e-10 | 119914573097586.5
60.5 | 1.008333 | 20 | 29.146 | 4.857667e-07 | 21.1 | 294.1 | 101.3 | 101300 | 2.012482e-05 | 3768.634 | 0.003768634 | 0.004776287 | 3.175818e-05 | 0.002032 | 0.3 | 130000 | 0.08 | 108000 | 407.0124 | 1.895896e-10 | 114170877511972.7 | 5 | 2.001371e-10 | 120522567199410.6
66 | 1.1 | 20 | 29.146 | 4.857667e-07 | 21.1 | 294.1 | 101.3 | 101300 | 2.012482e-05 | 3795.985 | 0.003795985 | 0.004776287 | 3.198867e-05 | 0.002032 | 0.3 | 130000 | 0.08 | 108000 | 409.9664 | 1.910066e-10 | 115024186650133.9 | 5 | 2.016811e-10 | 121452331253213.2
71.5 | 1.191667 | 20 | 29.146 | 4.857667e-07 | 21.1 | 294.1 | 101.3 | 101300 | 2.012482e-05 | 3877.173 | 0.003877173 | 0.004776287 | 3.267284e-05 | 0.002032 | 0.3 | 130000 | 0.08 | 108000 | 418.7347 | 1.952154e-10 | 117558714691895.1 | 5 | 2.062703e-10 | 124215960740153.6
77 | 1.283333 | 20 | 29.146 | 4.857667e-07 | 21.1 | 294.1 | 101.3 | 101300 | 2.012482e-05 | 4026.876 | 0.004026876 | 0.004776287 | 3.393439e-05 | 0.002032 | 0.3 | 130000 | 0.08 | 108000 | 434.9026 | 2.029865e-10 | 122238465588367.7 | 5 | 2.147568e-10 | 129326569333551.3
82.5 | 1.375 | 20 | 29.146 | 4.857667e-07 | 21.1 | 294.1 | 101.3 | 101300 | 2.012482e-05 | 4134.054 | 0.004134054 | 0.004776287 | 3.483758e-05 | 0.002032 | 0.3 | 130000 | 0.08 | 108000 | 446.4779 | 2.085584e-10 | 125593863578197.8 | 5 | 2.20852e-10 | 132997090514685.9
88 | 1.466667 | 20 | 29.146 | 4.857667e-07 | 21.1 | 294.1 | 101.3 | 101300 | 2.012482e-05 | 4194.03 | 0.00419403 | 0.004776287 | 3.534299e-05 | 0.002032 | 0.3 | 130000 | 0.08 | 108000 | 452.9552 | 2.116793e-10 | 127473285714595.4 | 5 | 2.242698e-10 | 135055257961876.2
93.5 | 1.558333 | 20 | 29.146 | 4.857667e-07 | 21.1 | 294.1 | 101.3 | 101300 | 2.012482e-05 | 4177.743 | 0.004177743 | 0.004776287 | 3.520573e-05 | 0.002032 | 0.3 | 130000 | 0.08 | 108000 | 451.1962 | 2.108316e-10 | 126962775292329.3 | 5 | 2.233411e-10 | 134496036375046.0
99 | 1.65 | 20 | 29.146 | 4.857667e-07 | 21.1 | 294.1 | 101.3 | 101300 | 2.012482e-05 | 4190.441 | 0.004190441 | 0.004776287 | 3.531274e-05 | 0.002032 | 0.3 | 130000 | 0.08 | 108000 | 452.5676 | 2.114925e-10 | 127360779117609.5 | 5 | 2.240651e-10 | 134932006243767.3
104.5 | 1.741667 | 20 | 29.146 | 4.857667e-07 | 21.1 | 294.1 | 101.3 | 101300 | 2.012482e-05 | 4230.069 | 0.004230069 | 0.004776287 | 3.564669e-05 | 0.002032 | 0.3 | 130000 | 0.08 | 108000 | 456.8475 | 2.135557e-10 | 128603260517109.9 | 5 | 2.263259e-10 | 136293469762628.8
110 | 1.833333 | 20 | 29.146 | 4.857667e-07 | 21.1 | 294.1 | 101.3 | 101300 | 2.012482e-05 | 4218.312 | 0.004218312 | 0.004776287 | 3.554761e-05 | 0.002032 | 0.3 | 130000 | 0.08 | 108000 | 455.5777 | 2.129435e-10 | 128234571154123.4 | 5 | 2.256549e-10 | 135889401405671.2
115.5 | 1.925 | 20 | 29.146 | 4.857667e-07 | 21.1 | 294.1 | 101.3 | 101300 | 2.012482e-05 | 4220.54 | 0.00422054 | 0.004776287 | 3.556638e-05 | 0.002032 | 0.3 | 130000 | 0.08 | 108000 | 455.8183 | 2.130595e-10 | 128304424326315.4 | 5 | 2.257821e-10 | 135965952900450.1
121 | 2.016667 | 20 | 29.146 | 4.857667e-07 | 21.1 | 294.1 | 101.3 | 101300 | 2.012482e-05 | 4243.683 | 0.004243683 | 0.004776287 | 3.576141e-05 | 0.002032 | 0.3 | 130000 | 0.08 | 108000 | 458.3178 | 2.142647e-10 | 129030225114092.8 | 5 | 2.271031e-10 | 136761481891904.8
126.5 | 2.108333 | 20 | 29.146 | 4.857667e-07 | 21.1 | 294.1 | 101.3 | 101300 | 2.012482e-05 | 4224.129 | 0.004224129 | 0.004776287 | 3.559663e-05 | 0.002032 | 0.3 | 130000 | 0.08 | 108000 | 456.2059 | 2.132464e-10 | 128416969246252.0 | 5 | 2.259869e-10 | 136089294544595.8
132 | 2.2 | 20 | 29.146 | 4.857667e-07 | 21.1 | 294.1 | 101.3 | 101300 | 2.012482e-05 | 4241.802 | 0.004241802 | 0.004776287 | 3.574556e-05 | 0.002032 | 0.3 | 130000 | 0.08 | 108000 | 458.1146 | 2.141668e-10 | 128971222466915.9 | 5 | 2.269957e-10 | 136696801960284.2
137.5 | 2.291667 | 20 | 29.146 | 4.857667e-07 | 21.1 | 294.1 | 101.3 | 101300 | 2.012482e-05 | 4245.614 | 0.004245614 | 0.004776287 | 3.577768e-05 | 0.002032 | 0.3 | 130000 | 0.08 | 108000 | 458.5263 | 2.143653e-10 | 129090781763239.6 | 5 | 2.272133e-10 | 136827866981701.3
143 | 2.383333 | 20 | 29.146 | 4.857667e-07 | 21.1 | 294.1 | 101.3 | 101300 | 2.012482e-05 | 4260.342 | 0.004260342 | 0.004776287 | 3.590179e-05 | 0.002032 | 0.3 | 130000 | 0.08 | 108000 | 460.1169 | 2.151325e-10 | 129552763640017.6 | 5 | 2.280544e-10 | 137334367849420.0
148.5 | 2.475 | 20 | 29.146 | 4.857667e-07 | 21.1 | 294.1 | 101.3 | 101300 | 2.012482e-05 | 4252.248 | 0.004252248 | 0.004776287 | 3.583359e-05 | 0.002032 | 0.3 | 130000 | 0.08 | 108000 | 459.2427 | 2.147108e-10 | 129298858236470.2 | 5 | 2.275921e-10 | 137055982916531.1
154 | 2.566667 | 20 | 29.146 | 4.857667e-07 | 21.1 | 294.1 | 101.3 | 101300 | 2.012482e-05 | 4248.213 | 0.004248213 | 0.004776287 | 3.579959e-05 | 0.002032 | 0.3 | 130000 | 0.08 | 108000 | 458.807 | 2.145007e-10 | 129172302409674.2 | 5 | 2.273617e-10 | 136917236411342.9
159.5 | 2.658333 | 20 | 29.146 | 4.857667e-07 | 21.1 | 294.1 | 101.3 | 101300 | 2.012482e-05 | 4274.871 | 0.004274871 | 0.004776287 | 3.602424e-05 | 0.002032 | 0.3 | 130000 | 0.08 | 108000 | 461.6861 | 2.158894e-10 | 130008609006591.7 | 5 | 2.288845e-10 | 137834234847340.2
165 | 2.75 | 20 | 29.146 | 4.857667e-07 | 21.1 | 294.1 | 101.3 | 101300 | 2.012482e-05 | 4283.361 | 0.004283361 | 0.004776287 | 3.609578e-05 | 0.002032 | 0.3 | 130000 | 0.08 | 108000 | 462.603 | 2.163318e-10 | 130275006245713.7 | 5 | 2.293696e-10 | 138126401617627.9
170.5 | 2.841667 | 20 | 29.146 | 4.857667e-07 | 21.1 | 294.1 | 101.3 | 101300 | 2.012482e-05 | 4291.332 | 0.004291332 | 0.004776287 | 3.616295e-05 | 0.002032 | 0.3 | 130000 | 0.08 | 108000 | 463.4638 | 2.167471e-10 | 130525116548019.0 | 5 | 2.298252e-10 | 138400734920021.3
[20 empty] | 2.145319e-10 | 129191085436502.7 |  | 2.273961e-10 | 136937940616116.9

## Ni coated dry 700C_1
Time (min) | Time (h) | Sweep gas flow rate N2 equivalent (std. ml/min) | Sweep gas flow rate Ar equivalent (std. ml/min) | Sweep gas flow rate Q (std. m3/s) | Temp of sweep gas for standard condition (DegC) | Temp of sweep gas for standard condition, T (K) | Pressure of sweep gas for standard condition (kPa-a) | Pressure of sweep gas for standard condition, P (Pa) | mol/s for sweep gas (n) | Measured PPM by GC | Mole fraction of H2 in Ar | Area of membrane, A (m2) | Permeation flux J (mol-H/m2-s) | Thickness of Ni layer, L (m) | Upstream total pressure (bar-g) | Upstream H2 pressure due to partial Ar displacement through dilution purging (Pa) | Downstream total pressure (bar-g) | Downstream total pressure (Pa) | Downstream H2 pressure (Pa) | 2D Permeability, Ø2D (= J.L/(√Pup - √Pdown)) (mol-H/m.s.Pa^0.5) | 2D Permeability, Ø2D (= J.L/(√Pup - √Pdown)) (H/m.s.Pa^0.5) | H2 partial pressure in glovebox, PGB (Pa) | 1D Permeability, Ø1D = J.L/(√Pup - 2√Pdown + √PGB) (mol-H/m.s.Pa^0.5) | 1D Permeability, Ø1D = J.L/(√Pup - 2√Pdown + √PGB) (H/m.s.Pa^0.5)
0 | 0 | 20 | 29.146 | 4.857667e-07 | 21.1 | 294.1 | 101.3 | 101300 | 2.012482e-05 | 27.91584 | 2.791584e-05 | 0.004776287 | 2.352461e-07 | 0.002032 | 0.3 | 130000 | 0.07 | 107000 | 2.986995 | 1.332175e-12 | 802235725755.0 | 10 | 1.326872e-12 | 799042500064.5
5.5 | 0.09166667 | 20 | 29.146 | 4.857667e-07 | 21.1 | 294.1 | 101.3 | 101300 | 2.012482e-05 | 30.19307 | 3.019307e-05 | 0.004776287 | 2.544363e-07 | 0.002032 | 0.3 | 130000 | 0.07 | 107000 | 3.230658 | 1.441124e-12 | 867845050931.5 | 10 | 1.435662e-12 | 864555894647.5
11 | 0.1833333 | 20 | 29.146 | 4.857667e-07 | 21.1 | 294.1 | 101.3 | 101300 | 2.012482e-05 | 37.56931 | 3.756931e-05 | 0.004776287 | 3.165956e-07 | 0.002032 | 0.3 | 130000 | 0.07 | 107000 | 4.019916 | 1.794232e-12 | 1080486778173.3 | 10 | 1.78846e-12 | 1077010473777.5
16.5 | 0.275 | 20 | 29.146 | 4.857667e-07 | 21.1 | 294.1 | 101.3 | 101300 | 2.012482e-05 | 179.9703 | 0.0001799703 | 0.004776287 | 1.516605e-06 | 0.002032 | 0.3 | 130000 | 0.07 | 107000 | 19.25682 | 8.652523e-12 | 5210549234405.5 | 10 | 8.682409e-12 | 5228546707196.4
22 | 0.3666667 | 20 | 29.146 | 4.857667e-07 | 21.1 | 294.1 | 101.3 | 101300 | 2.012482e-05 | 2705.465 | 0.002705465 | 0.004776287 | 2.279889e-05 | 0.002032 | 0.3 | 130000 | 0.07 | 107000 | 289.4848 | 1.348525e-10 | 81208174116506.1 | 10 | 1.405184e-10 | 84620159154985.2
27.5 | 0.4583333 | 20 | 29.146 | 4.857667e-07 | 21.1 | 294.1 | 101.3 | 101300 | 2.012482e-05 | 5018.46 | 0.00501846 | 0.004776287 | 4.229044e-05 | 0.002032 | 0.3 | 130000 | 0.07 | 107000 | 536.9753 | 2.547085e-10 | 153385485229798.2 | 10 | 2.70768e-10 | 163056511345731.5
33 | 0.55 | 20 | 29.146 | 4.857667e-07 | 21.1 | 294.1 | 101.3 | 101300 | 2.012482e-05 | 6076.703 | 0.006076703 | 0.004776287 | 5.120823e-05 | 0.002032 | 0.3 | 130000 | 0.07 | 107000 | 650.2072 | 3.105604e-10 | 187019477937123.5 | 10 | 3.327431e-10 | 200377896117950.0
38.5 | 0.6416667 | 20 | 29.146 | 4.857667e-07 | 21.1 | 294.1 | 101.3 | 101300 | 2.012482e-05 | 6486.035 | 0.006486035 | 0.004776287 | 5.465766e-05 | 0.002032 | 0.3 | 130000 | 0.07 | 107000 | 694.0057 | 3.323179e-10 | 200121860283569.8 | 10 | 3.570863e-10 | 215037384604934.2
44 | 0.7333333 | 20 | 29.146 | 4.857667e-07 | 21.1 | 294.1 | 101.3 | 101300 | 2.012482e-05 | 6706.629 | 0.006706629 | 0.004776287 | 5.65166e-05 | 0.002032 | 0.3 | 130000 | 0.07 | 107000 | 717.6093 | 3.440776e-10 | 207203549089651.5 | 10 | 3.702888e-10 | 222987924795916.5
49.5 | 0.825 | 20 | 29.146 | 4.857667e-07 | 21.1 | 294.1 | 101.3 | 101300 | 2.012482e-05 | 6776.752 | 0.006776752 | 0.004776287 | 5.710753e-05 | 0.002032 | 0.3 | 130000 | 0.07 | 107000 | 725.1125 | 3.478208e-10 | 209457705453781.2 | 10 | 3.744979e-10 | 225522606216467.2
55 | 0.9166667 | 20 | 29.146 | 4.857667e-07 | 21.1 | 294.1 | 101.3 | 101300 | 2.012482e-05 | 6786.208 | 0.006786208 | 0.004776287 | 5.718721e-05 | 0.002032 | 0.3 | 130000 | 0.07 | 107000 | 726.1242 | 3.483257e-10 | 209761764121207.1 | 10 | 3.750658e-10 | 225864650077933.8
60.5 | 1.008333 | 20 | 29.146 | 4.857667e-07 | 21.1 | 294.1 | 101.3 | 101300 | 2.012482e-05 | 6817.248 | 0.006817248 | 0.004776287 | 5.744878e-05 | 0.002032 | 0.3 | 130000 | 0.07 | 107000 | 729.4455 | 3.499835e-10 | 210760087032885.6 | 10 | 3.769311e-10 | 226987933796989.7
66 | 1.1 | 20 | 29.146 | 4.857667e-07 | 21.1 | 294.1 | 101.3 | 101300 | 2.012482e-05 | 6849.5 | 0.0068495 | 0.004776287 | 5.772057e-05 | 0.002032 | 0.3 | 130000 | 0.07 | 107000 | 732.8965 | 3.517066e-10 | 211797715635258 | 10 | 3.788705e-10 | 228155837692572.8
71.5 | 1.191667 | 20 | 29.146 | 4.857667e-07 | 21.1 | 294.1 | 101.3 | 101300 | 2.012482e-05 | 7123.089 | 0.007123089 | 0.004776287 | 6.00261e-05 | 0.002032 | 0.3 | 130000 | 0.07 | 107000 | 762.1705 | 3.663429e-10 | 220611708141233.2 | 10 | 3.953712e-10 | 238092563605730.6
77 | 1.283333 | 20 | 29.146 | 4.857667e-07 | 21.1 | 294.1 | 101.3 | 101300 | 2.012482e-05 | 7473.46 | 0.00747346 | 0.004776287 | 6.297867e-05 | 0.002032 | 0.3 | 130000 | 0.07 | 107000 | 799.6603 | 3.851386e-10 | 231930478437121.4 | 10 | 4.166307e-10 | 250895012618516.4
82.5 | 1.375 | 20 | 29.146 | 4.857667e-07 | 21.1 | 294.1 | 101.3 | 101300 | 2.012482e-05 | 7575.243 | 0.007575243 | 0.004776287 | 6.383638e-05 | 0.002032 | 0.3 | 130000 | 0.07 | 107000 | 810.551 | 3.906095e-10 | 235225032351634.4 | 10 | 4.228332e-10 | 254630171383460.2
88 | 1.466667 | 20 | 29.146 | 4.857667e-07 | 21.1 | 294.1 | 101.3 | 101300 | 2.012482e-05 | 7605.54 | 0.00760554 | 0.004776287 | 6.40917e-05 | 0.002032 | 0.3 | 130000 | 0.07 | 107000 | 813.7927 | 3.922389e-10 | 236206265127522.7 | 10 | 4.246818e-10 | 255743388711548.3
93.5 | 1.558333 | 20 | 29.146 | 4.857667e-07 | 21.1 | 294.1 | 101.3 | 101300 | 2.012482e-05 | 7622.767 | 0.007622767 | 0.004776287 | 6.423687e-05 | 0.002032 | 0.3 | 130000 | 0.07 | 107000 | 815.6361 | 3.931656e-10 | 236764334933864 | 10 | 4.257334e-10 | 256376678558740.6
99 | 1.65 | 20 | 29.146 | 4.857667e-07 | 21.1 | 294.1 | 101.3 | 101300 | 2.012482e-05 | 7607.272 | 0.007607272 | 0.004776287 | 6.41063e-05 | 0.002032 | 0.3 | 130000 | 0.07 | 107000 | 813.9781 | 3.923321e-10 | 236262389104526.5 | 10 | 4.247876e-10 | 255807072349170.0
104.5 | 1.741667 | 20 | 29.146 | 4.857667e-07 | 21.1 | 294.1 | 101.3 | 101300 | 2.012482e-05 | 7566.554 | 0.007566554 | 0.004776287 | 6.376317e-05 | 0.002032 | 0.3 | 130000 | 0.07 | 107000 | 809.6213 | 3.901423e-10 | 234943696593413.8 | 10 | 4.223033e-10 | 254311057469526.7
110 | 1.833333 | 20 | 29.146 | 4.857667e-07 | 21.1 | 294.1 | 101.3 | 101300 | 2.012482e-05 | 7593.089 | 0.007593089 | 0.004776287 | 6.398678e-05 | 0.002032 | 0.3 | 130000 | 0.07 | 107000 | 812.4605 | 3.915692e-10 | 235802998832345.5 | 10 | 4.23922e-10 | 255285837520555.0
115.5 | 1.925 | 20 | 29.146 | 4.857667e-07 | 21.1 | 294.1 | 101.3 | 101300 | 2.012482e-05 | 7604.649 | 0.007604649 | 0.004776287 | 6.408419e-05 | 0.002032 | 0.3 | 130000 | 0.07 | 107000 | 813.6974 | 3.92191e-10 | 236177401693137.9 | 10 | 4.246274e-10 | 255710637937112.8
121 | 2.016667 | 20 | 29.146 | 4.857667e-07 | 21.1 | 294.1 | 101.3 | 101300 | 2.012482e-05 | 7584.104 | 0.007584104 | 0.004776287 | 6.391106e-05 | 0.002032 | 0.3 | 130000 | 0.07 | 107000 | 811.4991 | 3.91086e-10 | 235512000459875.8 | 10 | 4.233738e-10 | 254955703365529.6
126.5 | 2.108333 | 20 | 29.146 | 4.857667e-07 | 21.1 | 294.1 | 101.3 | 101300 | 2.012482e-05 | 7615.54 | 0.00761554 | 0.004776287 | 6.417597e-05 | 0.002032 | 0.3 | 130000 | 0.07 | 107000 | 814.8627 | 3.927768e-10 | 236530192149706.8 | 10 | 4.252922e-10 | 256110962938098.3
132 | 2.2 | 20 | 29.146 | 4.857667e-07 | 21.1 | 294.1 | 101.3 | 101300 | 2.012482e-05 | 7615.614 | 0.007615614 | 0.004776287 | 6.417659e-05 | 0.002032 | 0.3 | 130000 | 0.07 | 107000 | 814.8707 | 3.927808e-10 | 236532597652411.9 | 10 | 4.252967e-10 | 256113692709002.4
137.5 | 2.291667 | 20 | 29.146 | 4.857667e-07 | 21.1 | 294.1 | 101.3 | 101300 | 2.012482e-05 | 7637.297 | 0.007637297 | 0.004776287 | 6.435932e-05 | 0.002032 | 0.3 | 130000 | 0.07 | 107000 | 817.1908 | 3.939473e-10 | 237235070009327.8 | 10 | 4.266206e-10 | 256910949293142.2
143 | 2.383333 | 20 | 29.146 | 4.857667e-07 | 21.1 | 294.1 | 101.3 | 101300 | 2.012482e-05 | 7643.832 | 0.007643832 | 0.004776287 | 6.441438e-05 | 0.002032 | 0.3 | 130000 | 0.07 | 107000 | 817.89 | 3.942989e-10 | 237446799622325.2 | 10 | 4.270197e-10 | 257151282278141.3
148.5 | 2.475 | 20 | 29.146 | 4.857667e-07 | 21.1 | 294.1 | 101.3 | 101300 | 2.012482e-05 | 7656.554 | 0.007656554 | 0.004776287 | 6.45216e-05 | 0.002032 | 0.3 | 130000 | 0.07 | 107000 | 819.2513 | 3.949835e-10 | 237859064774644.2 | 10 | 4.277969e-10 | 257619288154874.6
154 | 2.566667 | 20 | 29.146 | 4.857667e-07 | 21.1 | 294.1 | 101.3 | 101300 | 2.012482e-05 | 7630.218 | 0.007630218 | 0.004776287 | 6.429966e-05 | 0.002032 | 0.3 | 130000 | 0.07 | 107000 | 816.4333 | 3.935664e-10 | 237005709646599.6 | 10 | 4.261883e-10 | 256650621940352.2
159.5 | 2.658333 | 20 | 29.146 | 4.857667e-07 | 21.1 | 294.1 | 101.3 | 101300 | 2.012482e-05 | 7673.733 | 0.007673733 | 0.004776287 | 6.466636e-05 | 0.002032 | 0.3 | 130000 | 0.07 | 107000 | 821.0894 | 3.95908e-10 | 238415774198066.7 | 10 | 4.288465e-10 | 258251364928106.4
165 | 2.75 | 20 | 29.146 | 4.857667e-07 | 21.1 | 294.1 | 101.3 | 101300 | 2.012482e-05 | 7661.926 | 0.007661926 | 0.004776287 | 6.456686e-05 | 0.002032 | 0.3 | 130000 | 0.07 | 107000 | 819.8261 | 3.952725e-10 | 238033127945651.4 | 10 | 4.28125e-10 | 257816904046486.3
170.5 | 2.841667 | 20 | 29.146 | 4.857667e-07 | 21.1 | 294.1 | 101.3 | 101300 | 2.012482e-05 | 7683.262 | 0.007683262 | 0.004776287 | 6.474666e-05 | 0.002032 | 0.3 | 130000 | 0.07 | 107000 | 822.1091 | 3.964209e-10 | 238724646845660.3 | 10 | 4.294289e-10 | 258602100764771.4
[20 empty] | 3.932925e-10 | 236840754349317.5 |  | 4.258778e-10 | 256463596435322.4

## Ni coated dry 500C_2
Time (min) | Time (h) | Sweep gas flow rate N2 equivalent (std. ml/min) | Sweep gas flow rate Ar equivalent (std. ml/min) | Sweep gas flow rate Q (std. m3/s) | Temp of sweep gas for standard condition (DegC) | Temp of sweep gas for standard condition, T (K) | Pressure of sweep gas for standard condition (kPa-a) | Pressure of sweep gas for standard condition, P (Pa) | mol/s for sweep gas (n) | Measured PPM by GC | Mole fraction of H2 in Ar | Area of membrane, A (m2) | Permeation flux J (mol-H/m2-s) | Thickness of Ni layer, L (m) | Upstream total pressure (bar-g) | Upstream H2 pressure due to partial Ar displacement through dilution purging (Pa) | Downstream total pressure (bar-g) | Downstream total pressure (Pa) | Downstream H2 pressure (Pa) | 2D Permeability, Ø2D (= J.L/(√Pup - √Pdown)) (mol-H/m.s.Pa^0.5) | 2D Permeability, Ø2D (= J.L/(√Pup - √Pdown)) (H/m.s.Pa^0.5) | H2 partial pressure in glovebox, PGB (Pa) | 1D Permeability, Ø1D = J.L/(√Pup - 2√Pdown + √PGB) (mol-H/m.s.Pa^0.5) | 1D Permeability, Ø1D = J.L/(√Pup - 2√Pdown + √PGB) (H/m.s.Pa^0.5)
0 | 0 | 20 | 29.146 | 4.857667e-07 | 21.1 | 294.1 | 101.3 | 101300 | 2.012482e-05 | 8.386139 | 8.386139e-06 | 0.004776287 | 7.066978e-08 | 0.002032 | 0.1 | 110000 | 0.06 | 106000 | 0.8889307 | 4.342077e-13 | 261479850195.6 | 5 | 4.325164e-13 | 260461349494.1
5.5 | 0.09166667 | 20 | 29.146 | 4.857667e-07 | 21.1 | 294.1 | 101.3 | 101300 | 2.012482e-05 | 3.509901 | 3.509901e-06 | 0.004776287 | 2.957785e-08 | 0.002032 | 0.1 | 110000 | 0.06 | 106000 | 0.3720495 | 1.815488e-13 | 109328692638.9 | 5 | 1.806614e-13 | 108794301802.2
11 | 0.1833333 | 20 | 29.146 | 4.857667e-07 | 21.1 | 294.1 | 101.3 | 101300 | 2.012482e-05 | 7.668317 | 7.668317e-06 | 0.004776287 | 6.462072e-08 | 0.002032 | 0.1 | 110000 | 0.06 | 106000 | 0.8128416 | 3.969916e-13 | 239068341539.4 | 5 | 3.953963e-13 | 238107670340.4
16.5 | 0.275 | 20 | 29.146 | 4.857667e-07 | 21.1 | 294.1 | 101.3 | 101300 | 2.012482e-05 | 6.084158 | 6.084158e-06 | 0.004776287 | 5.127105e-08 | 0.002032 | 0.1 | 110000 | 0.06 | 106000 | 0.6449208 | 3.148854e-13 | 189623959597.9 | 5 | 3.135274e-13 | 188806213483.6
22 | 0.3666667 | 20 | 29.146 | 4.857667e-07 | 21.1 | 294.1 | 101.3 | 101300 | 2.012482e-05 | 59.84653 | 5.984653e-05 | 0.004776287 | 5.043253e-07 | 0.002032 | 0.1 | 110000 | 0.06 | 106000 | 6.343733 | 3.113499e-12 | 1874949237416.0 | 5 | 3.116175e-12 | 1876560486025.0
27.5 | 0.4583333 | 20 | 29.146 | 4.857667e-07 | 21.1 | 294.1 | 101.3 | 101300 | 2.012482e-05 | 354.6485 | 0.0003546485 | 0.004776287 | 2.988614e-06 | 0.002032 | 0.1 | 110000 | 0.06 | 106000 | 37.59274 | 1.865525e-11 | 11234189142440.3 | 5 | 1.888117e-11 | 11370242598450.8
33 | 0.55 | 20 | 29.146 | 4.857667e-07 | 21.1 | 294.1 | 101.3 | 101300 | 2.012482e-05 | 676.4802 | 0.0006764802 | 0.004776287 | 5.700682e-06 | 0.002032 | 0.1 | 110000 | 0.06 | 106000 | 71.7069 | 3.584153e-11 | 21583771422632.3 | 5 | 3.654623e-11 | 22008138385323.3
38.5 | 0.6416667 | 20 | 29.146 | 4.857667e-07 | 21.1 | 294.1 | 101.3 | 101300 | 2.012482e-05 | 990.0198 | 0.0009900198 | 0.004776287 | 8.342873e-06 | 0.002032 | 0.1 | 110000 | 0.06 | 106000 | 104.9421 | 5.274346e-11 | 31762113722428.3 | 5 | 5.409113e-11 | 32573678701365.2
44 | 0.7333333 | 20 | 29.146 | 4.857667e-07 | 21.1 | 294.1 | 101.3 | 101300 | 2.012482e-05 | 1224.005 | 0.001224005 | 0.004776287 | 1.031466e-05 | 0.002032 | 0.1 | 110000 | 0.06 | 106000 | 129.7445 | 6.544248e-11 | 39409459652245.8 | 5 | 6.736809e-11 | 40569063531295.0
49.5 | 0.825 | 20 | 29.146 | 4.857667e-07 | 21.1 | 294.1 | 101.3 | 101300 | 2.012482e-05 | 1386.95 | 0.00138695 | 0.004776287 | 1.16878e-05 | 0.002032 | 0.1 | 110000 | 0.06 | 106000 | 147.0168 | 7.432496e-11 | 44758487921610.8 | 5 | 7.669861e-11 | 46187901567058.7
55 | 0.9166667 | 20 | 29.146 | 4.857667e-07 | 21.1 | 294.1 | 101.3 | 101300 | 2.012482e-05 | 1512.396 | 0.001512396 | 0.004776287 | 1.274492e-05 | 0.002032 | 0.1 | 110000 | 0.06 | 106000 | 160.314 | 8.118372e-11 | 48888839087027.9 | 5 | 8.392658e-11 | 50540583995820.4
60.5 | 1.008333 | 20 | 29.146 | 4.857667e-07 | 21.1 | 294.1 | 101.3 | 101300 | 2.012482e-05 | 1556.257 | 0.001556257 | 0.004776287 | 1.311454e-05 | 0.002032 | 0.1 | 110000 | 0.06 | 106000 | 164.9633 | 8.358592e-11 | 50335440211969.4 | 5 | 8.646271e-11 | 52067841516750.6
66 | 1.1 | 20 | 29.146 | 4.857667e-07 | 21.1 | 294.1 | 101.3 | 101300 | 2.012482e-05 | 1601.505 | 0.001601505 | 0.004776287 | 1.349584e-05 | 0.002032 | 0.1 | 110000 | 0.06 | 106000 | 169.7595 | 8.606619e-11 | 51829057663106.8 | 5 | 8.908373e-11 | 53646223954822.8
71.5 | 1.191667 | 20 | 29.146 | 4.857667e-07 | 21.1 | 294.1 | 101.3 | 101300 | 2.012482e-05 | 1637.842 | 0.001637842 | 0.004776287 | 1.380205e-05 | 0.002032 | 0.1 | 110000 | 0.06 | 106000 | 173.6112 | 8.805957e-11 | 53029471709629.7 | 5 | 9.119204e-11 | 54915846124346.6
77 | 1.283333 | 20 | 29.146 | 4.857667e-07 | 21.1 | 294.1 | 101.3 | 101300 | 2.012482e-05 | 1646.752 | 0.001646752 | 0.004776287 | 1.387714e-05 | 0.002032 | 0.1 | 110000 | 0.06 | 106000 | 174.5558 | 8.854862e-11 | 53323978561931.6 | 5 | 9.170953e-11 | 55227478590709.2
82.5 | 1.375 | 20 | 29.146 | 4.857667e-07 | 21.1 | 294.1 | 101.3 | 101300 | 2.012482e-05 | 1643.856 | 0.001643856 | 0.004776287 | 1.385274e-05 | 0.002032 | 0.1 | 110000 | 0.06 | 106000 | 174.2488 | 8.838966847e-11 | 53228258352633.6 | 5 | 9.154133e-11 | 55126185940347.7
88 | 1.466667 | 20 | 29.146 | 4.857667e-07 | 21.1 | 294.1 | 101.3 | 101300 | 2.012482e-05 | 1668.139 | 0.001668139 | 0.004776287 | 1.405736e-05 | 0.002032 | 0.1 | 110000 | 0.06 | 106000 | 176.8227 | 8.972268e-11 | 54030998486186.1 | 5 | 9.295225e-11 | 55975845695600.8
93.5 | 1.558333 | 20 | 29.146 | 4.857667e-07 | 21.1 | 294.1 | 101.3 | 101300 | 2.012482e-05 | 1681.653 | 0.001681653 | 0.004776287 | 1.417125e-05 | 0.002032 | 0.1 | 110000 | 0.06 | 106000 | 178.2553 | 9.046487e-11 | 54477943348608.0 | 5 | 9.373812e-11 | 56449098021722.8
99 | 1.65 | 20 | 29.146 | 4.857667e-07 | 21.1 | 294.1 | 101.3 | 101300 | 2.012482e-05 | 1669.5 | 0.0016695 | 0.004776287 | 1.406884e-05 | 0.002032 | 0.1 | 110000 | 0.06 | 106000 | 176.967 | 8.979743e-11 | 54076015239317.1 | 5 | 9.30314e-11 | 56023506221607.7
104.5 | 1.741667 | 20 | 29.146 | 4.857667e-07 | 21.1 | 294.1 | 101.3 | 101300 | 2.012482e-05 | 1683.436 | 0.001683436 | 0.004776287 | 1.418627e-05 | 0.002032 | 0.1 | 110000 | 0.06 | 106000 | 178.4442 | 9.056275e-11 | 54536889632943.2 | 5 | 9.384179e-11 | 56511523704736.0
110 | 1.833333 | 20 | 29.146 | 4.857667e-07 | 21.1 | 294.1 | 101.3 | 101300 | 2.012482e-05 | 1661.233 | 0.001661233 | 0.004776287 | 1.399917e-05 | 0.002032 | 0.1 | 110000 | 0.06 | 106000 | 176.0907 | 8.93435e-11 | 53802658630815.2 | 5 | 9.255084e-11 | 55734116285088.0
115.5 | 1.925 | 20 | 29.146 | 4.857667e-07 | 21.1 | 294.1 | 101.3 | 101300 | 2.012482e-05 | 1668.064 | 0.001668064 | 0.004776287 | 1.405674e-05 | 0.002032 | 0.1 | 110000 | 0.06 | 106000 | 176.8148 | 8.97186e-11 | 54028543060245.4 | 5 | 9.294793e-11 | 55973246104150.1
121 | 2.016667 | 20 | 29.146 | 4.857667e-07 | 21.1 | 294.1 | 101.3 | 101300 | 2.012482e-05 | 1689.97 | 0.00168997 | 0.004776287 | 1.424134e-05 | 0.002032 | 0.1 | 110000 | 0.06 | 106000 | 179.1369 | 9.092169e-11 | 54753042921837.8 | 5 | 9.422194e-11 | 56740455257838.4
126.5 | 2.108333 | 20 | 29.146 | 4.857667e-07 | 21.1 | 294.1 | 101.3 | 101300 | 2.012482e-05 | 1675.688 | 0.001675688 | 0.004776287 | 1.412098e-05 | 0.002032 | 0.1 | 110000 | 0.06 | 106000 | 177.6229 | 9.013725e-11 | 54280651436483.4 | 5 | 9.339119e-11 | 56240177212120.9
132 | 2.2 | 20 | 29.146 | 4.857667e-07 | 21.1 | 294.1 | 101.3 | 101300 | 2.012482e-05 | 1676.134 | 0.001676134 | 0.004776287 | 1.412474e-05 | 0.002032 | 0.1 | 110000 | 0.06 | 106000 | 177.6702 | 9.016172e-11 | 54295386165199.2 | 5 | 9.34171e-11 | 56255779561616.4
137.5 | 2.291667 | 20 | 29.146 | 4.857667e-07 | 21.1 | 294.1 | 101.3 | 101300 | 2.012482e-05 | 1679.351 | 0.001679351 | 0.004776287 | 1.415185e-05 | 0.002032 | 0.1 | 110000 | 0.06 | 106000 | 178.0113 | 9.033844e-11 | 54401807326537.6 | 5 | 9.360424e-11 | 56368471319804.6
143 | 2.383333 | 20 | 29.146 | 4.857667e-07 | 21.1 | 294.1 | 101.3 | 101300 | 2.012482e-05 | 1684.995 | 0.001684995 | 0.004776287 | 1.419941e-05 | 0.002032 | 0.1 | 110000 | 0.06 | 106000 | 178.6095 | 9.06484e-11 | 54588469254074.6 | 5 | 9.39325e-11 | 56566149762941
148.5 | 2.475 | 20 | 29.146 | 4.857667e-07 | 21.1 | 294.1 | 101.3 | 101300 | 2.012482e-05 | 1669.525 | 0.001669525 | 0.004776287 | 1.406904e-05 | 0.002032 | 0.1 | 110000 | 0.06 | 106000 | 176.9696 | 8.979879e-11 | 54076833736460.3 | 5 | 9.303283e-11 | 56024372800312.1
154 | 2.566667 | 20 | 29.146 | 4.857667e-07 | 21.1 | 294.1 | 101.3 | 101300 | 2.012482e-05 | 1688.757 | 0.001688757 | 0.004776287 | 1.423112e-05 | 0.002032 | 0.1 | 110000 | 0.06 | 106000 | 179.0083 | 9.085507e-11 | 54712921553965.2 | 5 | 9.415138e-11 | 56697959736798.3
159.5 | 2.658333 | 20 | 29.146 | 4.857667e-07 | 21.1 | 294.1 | 101.3 | 101300 | 2.012482e-05 | 1699.401 | 0.001699401 | 0.004776287 | 1.432081e-05 | 0.002032 | 0.1 | 110000 | 0.06 | 106000 | 180.1365 | 9.143978e-11 | 55065038201199.9 | 5 | 9.477075e-11 | 57070948537026.9
165 | 2.75 | 20 | 29.146 | 4.857667e-07 | 21.1 | 294.1 | 101.3 | 101300 | 2.012482e-05 | 1692.149 | 0.001692149 | 0.004776287 | 1.425969e-05 | 0.002032 | 0.1 | 110000 | 0.06 | 106000 | 179.3677 | 9.104135e-11 | 54825099918829.1 | 5 | 9.434869e-11 | 56816778819221.8
170.5 | 2.841667 | 20 | 29.146 | 4.857667e-07 | 21.1 | 294.1 | 101.3 | 101300 | 2.012482e-05 | 1690.688 | 0.001690688 | 0.004776287 | 1.424739e-05 | 0.002032 | 0.1 | 110000 | 0.06 | 106000 | 179.2129 | 9.096112e-11 | 54776788651938.9 | 5 | 9.426371e-11 | 56765606620477.0
176 | 2.933333 | 20 | 29.146 | 4.857667e-07 | 21.1 | 294.1 | 101.3 | 101300 | 2.012482e-05 | 1719.797 | 0.001719797 | 0.004776287 | 1.449269e-05 | 0.002032 | 0.1 | 110000 | 0.06 | 106000 | 182.2985 | 9.256059e-11 | 55739988071768.2 | 5 | 9.595837e-11 | 57786132894316
181.5 | 3.025 | 20 | 29.146 | 4.857667e-07 | 21.1 | 294.1 | 101.3 | 101300 | 2.012482e-05 | 1693.312 | 0.001693312 | 0.004776287 | 1.42695e-05 | 0.002032 | 0.1 | 110000 | 0.06 | 106000 | 179.4911 | 9.110526e-11 | 54863586113488.4 | 5 | 9.441638e-11 | 56857545209328.8
187 | 3.116667 | 20 | 29.146 | 4.857667e-07 | 21.1 | 294.1 | 101.3 | 101300 | 2.012482e-05 | 1693.757 | 0.001693757 | 0.004776287 | 1.427325e-05 | 0.002032 | 0.1 | 110000 | 0.06 | 106000 | 179.5383 | 9.112973e-11 | 54878325729797.5 | 5 | 9.444231e-11 | 56873158361536.9
192.5 | 3.208333 | 20 | 29.146 | 4.857667e-07 | 21.1 | 294.1 | 101.3 | 101300 | 2.012482e-05 | 1701.282 | 0.001701282 | 0.004776287 | 1.433666e-05 | 0.002032 | 0.1 | 110000 | 0.06 | 106000 | 180.3359 | 9.154314e-11 | 55127280081714.2 | 5 | 9.488025e-11 | 57136888303227.7
[20 empty] | 9.061261e-11 | 54566913378070.5 |  | 9.38947e-11 | 56543388021473.6

## Ni coated dry 600C_2
Time (min) | Time (h) | Sweep gas flow rate N2 equivalent (std. ml/min) | Sweep gas flow rate Ar equivalent (std. ml/min) | Sweep gas flow rate Q (std. m3/s) | Temp of sweep gas for standard condition (DegC) | Temp of sweep gas for standard condition, T (K) | Pressure of sweep gas for standard condition (kPa-a) | Pressure of sweep gas for standard condition, P (Pa) | mol/s for sweep gas (n) | Measured PPM by GC | Mole fraction of H2 in Ar | Area of membrane, A (m2) | Permeation flux J (mol-H/m2-s) | Thickness of Ni layer, L (m) | Upstream total pressure (bar-g) | Upstream H2 pressure due to partial Ar displacement through dilution purging (Pa) | Downstream total pressure (bar-g) | Downstream total pressure (Pa) | Downstream H2 pressure (Pa) | 2D Permeability, Ø2D (= J.L/(√Pup - √Pdown)) (mol-H/m.s.Pa^0.5) | 2D Permeability, Ø2D (= J.L/(√Pup - √Pdown)) (H/m.s.Pa^0.5) | H2 partial pressure in glovebox, PGB (Pa) | 1D Permeability, Ø1D = J.L/(√Pup - 2√Pdown + √PGB) (mol-H/m.s.Pa^0.5) | 1D Permeability, Ø1D = J.L/(√Pup - 2√Pdown + √PGB) (H/m.s.Pa^0.5)
0 | 0 | 20 | 29.146 | 4.857667e-07 | 21.1 | 294.1 | 101.3 | 101300 | 2.012482e-05 | 17.74257 | 1.774257e-05 | 0.004776287 | 1.495162e-07 | 0.002032 | 0.1 | 110000 | 0.06 | 106000 | 1.880713 | 9.198462e-13 | 553931373608.2 | 5 | 9.174444e-13 | 552485009577.8
5.5 | 0.09166667 | 20 | 29.146 | 4.857667e-07 | 21.1 | 294.1 | 101.3 | 101300 | 2.012482e-05 | 16.10891 | 1.610891e-05 | 0.004776287 | 1.357494e-07 | 0.002032 | 0.1 | 110000 | 0.06 | 106000 | 1.707545 | 8.349871e-13 | 502829210017.5 | 5 | 8.326447e-13 | 501418648365.2
11 | 0.1833333 | 20 | 29.146 | 4.857667e-07 | 21.1 | 294.1 | 101.3 | 101300 | 2.012482e-05 | 15.29208 | 1.529208e-05 | 0.004776287 | 1.28866e-07 | 0.002032 | 0.1 | 110000 | 0.06 | 106000 | 1.62096 | 7.92567e-13 | 477283851007.6 | 5 | 7.902638e-13 | 475896879936.2
16.5 | 0.275 | 20 | 29.146 | 4.857667e-07 | 21.1 | 294.1 | 101.3 | 101300 | 2.012482e-05 | 29.69802 | 2.969802e-05 | 0.004776287 | 2.502645e-07 | 0.002032 | 0.1 | 110000 | 0.06 | 106000 | 3.14799 | 1.541545e-12 | 928318212335.4 | 5 | 1.53939e-12 | 927020476827.3
22 | 0.3666667 | 20 | 29.146 | 4.857667e-07 | 21.1 | 294.1 | 101.3 | 101300 | 2.012482e-05 | 617.4703 | 0.0006174703 | 0.004776287 | 5.203407e-06 | 0.002032 | 0.1 | 110000 | 0.06 | 106000 | 65.45185 | 3.267685e-11 | 19678001697251.9 | 5 | 3.327895e-11 | 20040581773091.0
27.5 | 0.4583333 | 20 | 29.146 | 4.857667e-07 | 21.1 | 294.1 | 101.3 | 101300 | 2.012482e-05 | 1783.015 | 0.001783015 | 0.004776287 | 1.502542e-05 | 0.002032 | 0.1 | 110000 | 0.06 | 106000 | 188.9996 | 9.603725e-11 | 57833629254598.0 | 5 | 9.964539e-11 | 60006453477590.2
33 | 0.55 | 20 | 29.146 | 4.857667e-07 | 21.1 | 294.1 | 101.3 | 101300 | 2.012482e-05 | 2698.807 | 0.002698807 | 0.004776287 | 2.274278e-05 | 0.002032 | 0.1 | 110000 | 0.06 | 106000 | 286.0735 | 1.468261e-10 | 88418666787388.9 | 5 | 1.540079e-10 | 92743566036754.9
38.5 | 0.6416667 | 20 | 29.146 | 4.857667e-07 | 21.1 | 294.1 | 101.3 | 101300 | 2.012482e-05 | 3198.708 | 0.003198708 | 0.004776287 | 2.695543e-05 | 0.002032 | 0.1 | 110000 | 0.06 | 106000 | 339.063 | 1.74856e-10 | 105298294577963.7 | 5 | 1.843781e-10 | 111032519971179.5
44 | 0.7333333 | 20 | 29.146 | 4.857667e-07 | 21.1 | 294.1 | 101.3 | 101300 | 2.012482e-05 | 3482.743 | 0.003482743 | 0.004776287 | 2.934899e-05 | 0.002032 | 0.1 | 110000 | 0.06 | 106000 | 369.1707 | 1.908702e-10 | 114942037562368.4 | 5 | 2.018376e-10 | 121546602717124.4
49.5 | 0.825 | 20 | 29.146 | 4.857667e-07 | 21.1 | 294.1 | 101.3 | 101300 | 2.012482e-05 | 3599.327 | 0.003599327 | 0.004776287 | 3.033144e-05 | 0.002032 | 0.1 | 110000 | 0.06 | 106000 | 381.5286 | 1.974611e-10 | 118911083255411.6 | 5 | 2.090454e-10 | 125887127070452.4
55 | 0.9166667 | 20 | 29.146 | 4.857667e-07 | 21.1 | 294.1 | 101.3 | 101300 | 2.012482e-05 | 3687.545 | 0.003687545 | 0.004776287 | 3.107485e-05 | 0.002032 | 0.1 | 110000 | 0.06 | 106000 | 390.8797 | 2.024551e-10 | 121918470686562.9 | 5 | 2.145152e-10 | 129181051497464.7
60.5 | 1.008333 | 20 | 29.146 | 4.857667e-07 | 21.1 | 294.1 | 101.3 | 101300 | 2.012482e-05 | 3733.881 | 0.003733881 | 0.004776287 | 3.146533e-05 | 0.002032 | 0.1 | 110000 | 0.06 | 106000 | 395.7914 | 2.050805e-10 | 123499495713396.0 | 5 | 2.173936e-10 | 130914448510660.9
66 | 1.1 | 20 | 29.146 | 4.857667e-07 | 21.1 | 294.1 | 101.3 | 101300 | 2.012482e-05 | 3744.45 | 0.00374445 | 0.004776287 | 3.155439e-05 | 0.002032 | 0.1 | 110000 | 0.06 | 106000 | 396.9118 | 2.056796e-10 | 123860257911371.0 | 5 | 2.180507e-10 | 131310146087258.0
71.5 | 1.191667 | 20 | 29.146 | 4.857667e-07 | 21.1 | 294.1 | 101.3 | 101300 | 2.012482e-05 | 3773.733 | 0.003773733 | 0.004776287 | 3.180115e-05 | 0.002032 | 0.1 | 110000 | 0.06 | 106000 | 400.0157 | 2.073398e-10 | 124860004025101.4 | 5 | 2.198722e-10 | 132407028158520.8
77 | 1.283333 | 20 | 29.146 | 4.857667e-07 | 21.1 | 294.1 | 101.3 | 101300 | 2.012482e-05 | 3783.163 | 0.003783163 | 0.004776287 | 3.188063e-05 | 0.002032 | 0.1 | 110000 | 0.06 | 106000 | 401.0153 | 2.078746e-10 | 125182065195802.4 | 5 | 2.204591e-10 | 132760481873047.2
82.5 | 1.375 | 20 | 29.146 | 4.857667e-07 | 21.1 | 294.1 | 101.3 | 101300 | 2.012482e-05 | 3772.025 | 0.003772025 | 0.004776287 | 3.178676e-05 | 0.002032 | 0.1 | 110000 | 0.06 | 106000 | 399.8346 | 2.072429e-10 | 124801682170747.9 | 5 | 2.197659e-10 | 132343026700469.4
88 | 1.466667 | 20 | 29.146 | 4.857667e-07 | 21.1 | 294.1 | 101.3 | 101300 | 2.012482e-05 | 3756.233 | 0.003756233 | 0.004776287 | 3.165368e-05 | 0.002032 | 0.1 | 110000 | 0.06 | 106000 | 398.1607 | 2.063475e-10 | 124262477176628.4 | 5 | 2.187834e-10 | 131751388223741.2
93.5 | 1.558333 | 20 | 29.146 | 4.857667e-07 | 21.1 | 294.1 | 101.3 | 101300 | 2.012482e-05 | 3766.901 | 0.003766901 | 0.004776287 | 3.174358e-05 | 0.002032 | 0.1 | 110000 | 0.06 | 106000 | 399.2915 | 2.069524e-10 | 124626724311627.3 | 5 | 2.194471e-10 | 132151040448581.8
99 | 1.65 | 20 | 29.146 | 4.857667e-07 | 21.1 | 294.1 | 101.3 | 101300 | 2.012482e-05 | 3768.188 | 0.003768188 | 0.004776287 | 3.175443e-05 | 0.002032 | 0.1 | 110000 | 0.06 | 106000 | 399.4279 | 2.070254e-10 | 124670673991101.9 | 5 | 2.195272e-10 | 132199266321979.3
104.5 | 1.741667 | 20 | 29.146 | 4.857667e-07 | 21.1 | 294.1 | 101.3 | 101300 | 2.012482e-05 | 3766.282 | 0.003766282 | 0.004776287 | 3.173837e-05 | 0.002032 | 0.1 | 110000 | 0.06 | 106000 | 399.2259 | 2.069173e-10 | 124605594917716.9 | 5 | 2.194086e-10 | 132127855543328.3
110 | 1.833333 | 20 | 29.146 | 4.857667e-07 | 21.1 | 294.1 | 101.3 | 101300 | 2.012482e-05 | 3750.812 | 0.003750812 | 0.004776287 | 3.1608e-05 | 0.002032 | 0.1 | 110000 | 0.06 | 106000 | 397.5861 | 2.060402e-10 | 124077414908154.8 | 5 | 2.184463e-10 | 131548361878115
115.5 | 1.925 | 20 | 29.146 | 4.857667e-07 | 21.1 | 294.1 | 101.3 | 101300 | 2.012482e-05 | 3786.802 | 0.003786802 | 0.004776287 | 3.191129e-05 | 0.002032 | 0.1 | 110000 | 0.06 | 106000 | 401.401 | 2.080809e-10 | 125306335471801.4 | 5 | 2.206856e-10 | 132896878377097.3
121 | 2.016667 | 20 | 29.146 | 4.857667e-07 | 21.1 | 294.1 | 101.3 | 101300 | 2.012482e-05 | 3770.465 | 0.003770465 | 0.004776287 | 3.177362e-05 | 0.002032 | 0.1 | 110000 | 0.06 | 106000 | 399.6693 | 2.071545e-10 | 124748432903211.5 | 5 | 2.196689e-10 | 132284593224167.9
126.5 | 2.108333 | 20 | 29.146 | 4.857667e-07 | 21.1 | 294.1 | 101.3 | 101300 | 2.012482e-05 | 3793.733 | 0.003793733 | 0.004776287 | 3.196969e-05 | 0.002032 | 0.1 | 110000 | 0.06 | 106000 | 402.1357 | 2.08474e-10 | 125543056851423.2 | 5 | 2.211171e-10 | 133156719112388.2
132 | 2.2 | 20 | 29.146 | 4.857667e-07 | 21.1 | 294.1 | 101.3 | 101300 | 2.012482e-05 | 3772.223 | 0.003772223 | 0.004776287 | 3.178843e-05 | 0.002032 | 0.1 | 110000 | 0.06 | 106000 | 399.8556 | 2.072541e-10 | 124808444059084.5 | 5 | 2.197782e-10 | 132350447004603.5
137.5 | 2.291667 | 20 | 29.146 | 4.857667e-07 | 21.1 | 294.1 | 101.3 | 101300 | 2.012482e-05 | 3802.891 | 0.003802891 | 0.004776287 | 3.204687e-05 | 0.002032 | 0.1 | 110000 | 0.06 | 106000 | 403.1065 | 2.089935e-10 | 125855899592452.4 | 5 | 2.216874e-10 | 133500156220248.1
143 | 2.383333 | 20 | 29.146 | 4.857667e-07 | 21.1 | 294.1 | 101.3 | 101300 | 2.012482e-05 | 3784.574 | 0.003784574 | 0.004776287 | 3.189251e-05 | 0.002032 | 0.1 | 110000 | 0.06 | 106000 | 401.1649 | 2.079546e-10 | 125230250938657.8 | 5 | 2.205469e-10 | 132813368688059.8
148.5 | 2.475 | 20 | 29.146 | 4.857667e-07 | 21.1 | 294.1 | 101.3 | 101300 | 2.012482e-05 | 3802.817 | 0.003802817 | 0.004776287 | 3.204624e-05 | 0.002032 | 0.1 | 110000 | 0.06 | 106000 | 403.0986 | 2.089893e-10 | 125853362881692.2 | 5 | 2.216828e-10 | 133497371246655.2
154 | 2.566667 | 20 | 29.146 | 4.857667e-07 | 21.1 | 294.1 | 101.3 | 101300 | 2.012482e-05 | 3785.762 | 0.003785762 | 0.004776287 | 3.190253e-05 | 0.002032 | 0.1 | 110000 | 0.06 | 106000 | 401.2908 | 2.08022e-10 | 125270829084929.0 | 5 | 2.206209e-10 | 132857906550198.5
159.5 | 2.658333 | 20 | 29.146 | 4.857667e-07 | 21.1 | 294.1 | 101.3 | 101300 | 2.012482e-05 | 3803.683 | 0.003803683 | 0.004776287 | 3.205354e-05 | 0.002032 | 0.1 | 110000 | 0.06 | 106000 | 403.1904 | 2.090385e-10 | 125882957991055.7 | 5 | 2.217367e-10 | 133529862959546.6
165 | 2.75 | 20 | 29.146 | 4.857667e-07 | 21.1 | 294.1 | 101.3 | 101300 | 2.012482e-05 | 3823.807 | 0.003823807 | 0.004776287 | 3.222313e-05 | 0.002032 | 0.1 | 110000 | 0.06 | 106000 | 405.3235 | 2.101802e-10 | 126570502670821.4 | 5 | 2.229904e-10 | 134284817004421.1
170.5 | 2.841667 | 20 | 29.146 | 4.857667e-07 | 21.1 | 294.1 | 101.3 | 101300 | 2.012482e-05 | 3804.896 | 0.003804896 | 0.004776287 | 3.206377e-05 | 0.002032 | 0.1 | 110000 | 0.06 | 106000 | 403.319 | 2.091073e-10 | 125924391697192.2 | 5 | 2.218123e-10 | 133575352659605.9
176 | 2.933333 | 20 | 29.146 | 4.857667e-07 | 21.1 | 294.1 | 101.3 | 101300 | 2.012482e-05 | 3824.129 | 0.003824129 | 0.004776287 | 3.222584e-05 | 0.002032 | 0.1 | 110000 | 0.06 | 106000 | 405.3576 | 2.101984e-10 | 126581498060856.1 | 5 | 2.230104e-10 | 134296892233292.6
181.5 | 3.025 | 20 | 29.146 | 4.857667e-07 | 21.1 | 294.1 | 101.3 | 101300 | 2.012482e-05 | 3813.04 | 0.00381304 | 0.004776287 | 3.213239e-05 | 0.002032 | 0.1 | 110000 | 0.06 | 106000 | 404.1822 | 2.095693e-10 | 126202606141549.1 | 5 | 2.223195e-10 | 133880822831090.8
187 | 3.116667 | 20 | 29.146 | 4.857667e-07 | 21.1 | 294.1 | 101.3 | 101300 | 2.012482e-05 | 3815.936 | 0.003815936 | 0.004776287 | 3.21568e-05 | 0.002032 | 0.1 | 110000 | 0.06 | 106000 | 404.4892 | 2.097336e-10 | 126301552630297.5 | 5 | 2.225e-10 | 133989471576972.8
192.5 | 3.208333 | 20 | 29.146 | 4.857667e-07 | 21.1 | 294.1 | 101.3 | 101300 | 2.012482e-05 | 3853.51 | 0.00385351 | 0.004776287 | 3.247343e-05 | 0.002032 | 0.1 | 110000 | 0.06 | 106000 | 408.472 | 2.118659e-10 | 127585652513294.2 | 5 | 2.248421e-10 | 135399902979901.1
[20 empty] | 2.083189e-10 | 125449654825459.0 |  | 2.209471e-10 | 133054362893523.2

## Ni coated dry 700C_2
Time (min) | Time (h) | Sweep gas flow rate N2 equivalent (std. ml/min) | Sweep gas flow rate Ar equivalent (std. ml/min) | Sweep gas flow rate Q (std. m3/s) | Temp of sweep gas for standard condition (DegC) | Temp of sweep gas for standard condition, T (K) | Pressure of sweep gas for standard condition (kPa-a) | Pressure of sweep gas for standard condition, P (Pa) | mol/s for sweep gas (n) | Measured PPM by GC | Mole fraction of H2 in Ar | Area of membrane, A (m2) | Permeation flux J (mol-H/m2-s) | Thickness of Ni layer, L (m) | Upstream total pressure (bar-g) | Upstream H2 pressure due to partial Ar displacement through dilution purging (Pa) | Downstream total pressure (bar-g) | Downstream total pressure (Pa) | Downstream H2 pressure (Pa) | 2D Permeability, Ø2D (= J.L/(√Pup - √Pdown)) (mol-H/m.s.Pa^0.5) | 2D Permeability, Ø2D (= J.L/(√Pup - √Pdown)) (H/m.s.Pa^0.5) | H2 partial pressure in glovebox, PGB (Pa) | 1D Permeability, Ø1D = J.L/(√Pup - 2√Pdown + √PGB) (mol-H/m.s.Pa^0.5) | 1D Permeability, Ø1D = J.L/(√Pup - 2√Pdown + √PGB) (H/m.s.Pa^0.5)
0 | 0 | 20 | 29.146 | 4.857667e-07 | 21.1 | 294.1 | 101.3 | 101300 | 2.012482e-05 | 24.84653 | 2.484653e-05 | 0.004776287 | 2.093811e-07 | 0.002032 | 0.1 | 110000 | 0.08 | 108000 | 2.683426 | 1.289185e-12 | 776347239596.3 | 10 | 1.283259e-12 | 772778295061.1
5.5 | 0.09166667 | 20 | 29.146 | 4.857667e-07 | 21.1 | 294.1 | 101.3 | 101300 | 2.012482e-05 | 27.59406 | 2.759406e-05 | 0.004776287 | 2.325345e-07 | 0.002032 | 0.1 | 110000 | 0.08 | 108000 | 2.980158 | 1.432126e-12 | 862426037706.9 | 10 | 1.42592e-12 | 858688810760.7
11 | 0.1833333 | 20 | 29.146 | 4.857667e-07 | 21.1 | 294.1 | 101.3 | 101300 | 2.012482e-05 | 39.22772 | 3.922772e-05 | 0.004776287 | 3.305711e-07 | 0.002032 | 0.1 | 110000 | 0.08 | 108000 | 4.236594 | 2.037961e-12 | 1227259984863.5 | 10 | 2.031158e-12 | 1223163112713.3
16.5 | 0.275 | 20 | 29.146 | 4.857667e-07 | 21.1 | 294.1 | 101.3 | 101300 | 2.012482e-05 | 105.6386 | 0.0001056386 | 0.004776287 | 8.90214e-07 | 0.002032 | 0.1 | 110000 | 0.08 | 108000 | 11.40897 | 5.510201e-12 | 3318242769785.0 | 10 | 5.513819e-12 | 3320421818783.9
22 | 0.3666667 | 20 | 29.146 | 4.857667e-07 | 21.1 | 294.1 | 101.3 | 101300 | 2.012482e-05 | 2368.906 | 0.002368906 | 0.004776287 | 1.996271e-05 | 0.002032 | 0.1 | 110000 | 0.08 | 108000 | 255.8418 | 1.285031e-10 | 77384546348282.3 | 10 | 1.339485e-10 | 80663757672285.7
27.5 | 0.4583333 | 20 | 29.146 | 4.857667e-07 | 21.1 | 294.1 | 101.3 | 101300 | 2.012482e-05 | 4779.03 | 0.00477903 | 0.004776287 | 4.027277e-05 | 0.002032 | 0.1 | 110000 | 0.08 | 108000 | 516.1352 | 2.648839e-10 | 159513092719155.6 | 10 | 2.827843e-10 | 170292723936956.3
33 | 0.55 | 20 | 29.146 | 4.857667e-07 | 21.1 | 294.1 | 101.3 | 101300 | 2.012482e-05 | 5916.802 | 0.005916802 | 0.004776287 | 4.986075e-05 | 0.002032 | 0.1 | 110000 | 0.08 | 108000 | 639.0146 | 3.306867e-10 | 199139544025345.7 | 10 | 3.564147e-10 | 214632927235619.9
38.5 | 0.6416667 | 20 | 29.146 | 4.857667e-07 | 21.1 | 294.1 | 101.3 | 101300 | 2.012482e-05 | 6344.574 | 0.006344574 | 0.004776287 | 5.346557e-05 | 0.002032 | 0.1 | 110000 | 0.08 | 108000 | 685.214 | 3.556369e-10 | 214164519210685.8 | 10 | 3.846123e-10 | 231613531022608.4
44 | 0.7333333 | 20 | 29.146 | 4.857667e-07 | 21.1 | 294.1 | 101.3 | 101300 | 2.012482e-05 | 6588.832 | 0.006588832 | 0.004776287 | 5.552392e-05 | 0.002032 | 0.1 | 110000 | 0.08 | 108000 | 711.5938 | 3.699328e-10 | 222773542195644.9 | 10 | 4.008359e-10 | 241383376511095.8
49.5 | 0.825 | 20 | 29.146 | 4.857667e-07 | 21.1 | 294.1 | 101.3 | 101300 | 2.012482e-05 | 6693.436 | 0.006693436 | 0.004776287 | 5.640542e-05 | 0.002032 | 0.1 | 110000 | 0.08 | 108000 | 722.891 | 3.760659e-10 | 226466899704045.1 | 10 | 4.078107e-10 | 245583614808224.5
55 | 0.9166667 | 20 | 29.146 | 4.857667e-07 | 21.1 | 294.1 | 101.3 | 101300 | 2.012482e-05 | 6750.713 | 0.006750713 | 0.004776287 | 5.688809e-05 | 0.002032 | 0.1 | 110000 | 0.08 | 108000 | 729.077 | 3.794269e-10 | 228490887719634.8 | 10 | 4.116367e-10 | 247887622791578.7
60.5 | 1.008333 | 20 | 29.146 | 4.857667e-07 | 21.1 | 294.1 | 101.3 | 101300 | 2.012482e-05 | 6742.718 | 0.006742718 | 0.004776287 | 5.682072e-05 | 0.002032 | 0.1 | 110000 | 0.08 | 108000 | 728.2135 | 3.789577e-10 | 228208299459194.8 | 10 | 4.111024e-10 | 247565843023694.6
66 | 1.1 | 20 | 29.146 | 4.857667e-07 | 21.1 | 294.1 | 101.3 | 101300 | 2.012482e-05 | 6788.51 | 0.00678851 | 0.004776287 | 5.720661e-05 | 0.002032 | 0.1 | 110000 | 0.08 | 108000 | 733.1591 | 3.816459e-10 | 229827144317137.9 | 10 | 4.141641e-10 | 249409619770754.7
71.5 | 1.191667 | 20 | 29.146 | 4.857667e-07 | 21.1 | 294.1 | 101.3 | 101300 | 2.012482e-05 | 6807.198 | 0.006807198 | 0.004776287 | 5.736409e-05 | 0.002032 | 0.1 | 110000 | 0.08 | 108000 | 735.1774 | 3.827433e-10 | 230488020349351.0 | 10 | 4.154145e-10 | 250162612743367.4
77 | 1.283333 | 20 | 29.146 | 4.857667e-07 | 21.1 | 294.1 | 101.3 | 101300 | 2.012482e-05 | 6795.02 | 0.00679502 | 0.004776287 | 5.726147e-05 | 0.002032 | 0.1 | 110000 | 0.08 | 108000 | 733.8621 | 3.820281e-10 | 230057342807731.0 | 10 | 4.145996e-10 | 249671885606621.2
82.5 | 1.375 | 20 | 29.146 | 4.857667e-07 | 21.1 | 294.1 | 101.3 | 101300 | 2.012482e-05 | 6782.05 | 0.00678205 | 0.004776287 | 5.715217e-05 | 0.002032 | 0.1 | 110000 | 0.08 | 108000 | 732.4613 | 3.812665e-10 | 229598711142024.8 | 10 | 4.13732e-10 | 249149385384765.0
88 | 1.466667 | 20 | 29.146 | 4.857667e-07 | 21.1 | 294.1 | 101.3 | 101300 | 2.012482e-05 | 6743.683 | 0.006743683 | 0.004776287 | 5.682885e-05 | 0.002032 | 0.1 | 110000 | 0.08 | 108000 | 728.3178 | 3.790143e-10 | 228242418825182.8 | 10 | 4.111669e-10 | 247604692685463.9
93.5 | 1.558333 | 20 | 29.146 | 4.857667e-07 | 21.1 | 294.1 | 101.3 | 101300 | 2.012482e-05 | 6756.827 | 0.006756827 | 0.004776287 | 5.693961e-05 | 0.002032 | 0.1 | 110000 | 0.08 | 108000 | 729.7373 | 3.797858e-10 | 228706999848579.5 | 10 | 4.120454e-10 | 248133727847823.1
99 | 1.65 | 20 | 29.146 | 4.857667e-07 | 21.1 | 294.1 | 101.3 | 101300 | 2.012482e-05 | 6754.772 | 0.006754772 | 0.004776287 | 5.69223e-05 | 0.002032 | 0.1 | 110000 | 0.08 | 108000 | 729.5154 | 3.796652e-10 | 228634377702112.1 | 10 | 4.11908e-10 | 248051024887572.0
104.5 | 1.741667 | 20 | 29.146 | 4.857667e-07 | 21.1 | 294.1 | 101.3 | 101300 | 2.012482e-05 | 6725.119 | 0.006725119 | 0.004776287 | 5.667241e-05 | 0.002032 | 0.1 | 110000 | 0.08 | 108000 | 726.3128 | 3.779248e-10 | 227586334875045.9 | 10 | 4.099265e-10 | 246857728461435.9
110 | 1.833333 | 20 | 29.146 | 4.857667e-07 | 21.1 | 294.1 | 101.3 | 101300 | 2.012482e-05 | 6796.109 | 0.006796109 | 0.004776287 | 5.727064e-05 | 0.002032 | 0.1 | 110000 | 0.08 | 108000 | 733.9798 | 3.820921e-10 | 230095856559844.0 | 10 | 4.146725e-10 | 249715766437767.4
115.5 | 1.925 | 20 | 29.146 | 4.857667e-07 | 21.1 | 294.1 | 101.3 | 101300 | 2.012482e-05 | 6780.02 | 0.00678002 | 0.004776287 | 5.713506e-05 | 0.002032 | 0.1 | 110000 | 0.08 | 108000 | 732.2421 | 3.811474e-10 | 229526945900387.6 | 10 | 4.135962e-10 | 249067633539783.2
121 | 2.016667 | 20 | 29.146 | 4.857667e-07 | 21.1 | 294.1 | 101.3 | 101300 | 2.012482e-05 | 6765.094 | 0.006765094 | 0.004776287 | 5.700928e-05 | 0.002032 | 0.1 | 110000 | 0.08 | 108000 | 730.6302 | 3.802711e-10 | 228999253418613.0 | 10 | 4.125981e-10 | 248466570284372.2
126.5 | 2.108333 | 20 | 29.146 | 4.857667e-07 | 21.1 | 294.1 | 101.3 | 101300 | 2.012482e-05 | 6802.272 | 0.006802272 | 0.004776287 | 5.732258e-05 | 0.002032 | 0.1 | 110000 | 0.08 | 108000 | 734.6454 | 3.82454e-10 | 230313817252154.7 | 10 | 4.150849e-10 | 249964111799198.2
132 | 2.2 | 20 | 29.146 | 4.857667e-07 | 21.1 | 294.1 | 101.3 | 101300 | 2.012482e-05 | 6808.634 | 0.006808634 | 0.004776287 | 5.737619e-05 | 0.002032 | 0.1 | 110000 | 0.08 | 108000 | 735.3324 | 3.828276e-10 | 230538794718105.5 | 10 | 4.155106e-10 | 250220471323664.1
137.5 | 2.291667 | 20 | 29.146 | 4.857667e-07 | 21.1 | 294.1 | 101.3 | 101300 | 2.012482e-05 | 6824.401 | 0.006824401 | 0.004776287 | 5.750906e-05 | 0.002032 | 0.1 | 110000 | 0.08 | 108000 | 737.0353 | 3.837537e-10 | 231096485056033.1 | 10 | 4.16566e-10 | 250856037918613.3
143 | 2.383333 | 20 | 29.146 | 4.857667e-07 | 21.1 | 294.1 | 101.3 | 101300 | 2.012482e-05 | 6819.599 | 0.006819599 | 0.004776287 | 5.746859e-05 | 0.002032 | 0.1 | 110000 | 0.08 | 108000 | 736.5167 | 3.834717e-10 | 230926629761084.4 | 10 | 4.162445e-10 | 250662451218196.7
148.5 | 2.475 | 20 | 29.146 | 4.857667e-07 | 21.1 | 294.1 | 101.3 | 101300 | 2.012482e-05 | 6851.257 | 0.006851257 | 0.004776287 | 5.773538e-05 | 0.002032 | 0.1 | 110000 | 0.08 | 108000 | 739.9358 | 3.853314e-10 | 232046598319017.7 | 10 | 4.183645e-10 | 251939101619637.8
154 | 2.566667 | 20 | 29.146 | 4.857667e-07 | 21.1 | 294.1 | 101.3 | 101300 | 2.012482e-05 | 6854.624 | 0.006854624 | 0.004776287 | 5.776375e-05 | 0.002032 | 0.1 | 110000 | 0.08 | 108000 | 740.2994 | 3.855292e-10 | 232165708719419.3 | 10 | 4.1859e-10 | 252074903791315.5
159.5 | 2.658333 | 20 | 29.146 | 4.857667e-07 | 21.1 | 294.1 | 101.3 | 101300 | 2.012482e-05 | 6845.515 | 0.006845515 | 0.004776287 | 5.768699e-05 | 0.002032 | 0.1 | 110000 | 0.08 | 108000 | 739.3156 | 3.849941e-10 | 231843419169085.9 | 10 | 4.179798e-10 | 251707462159548.7
165 | 2.75 | 20 | 29.146 | 4.857667e-07 | 21.1 | 294.1 | 101.3 | 101300 | 2.012482e-05 | 6856.777 | 0.006856777 | 0.004776287 | 5.778189e-05 | 0.002032 | 0.1 | 110000 | 0.08 | 108000 | 740.5319 | 3.856558e-10 | 232241906428888.9 | 10 | 4.187343e-10 | 252161782480721.7
170.5 | 2.841667 | 20 | 29.146 | 4.857667e-07 | 21.1 | 294.1 | 101.3 | 101300 | 2.012482e-05 | 6895.663 | 0.006895663 | 0.004776287 | 5.810959e-05 | 0.002032 | 0.1 | 110000 | 0.08 | 108000 | 744.7316 | 3.879411e-10 | 233618124166159.4 | 10 | 4.213406e-10 | 253731295245269.9
176 | 2.933333 | 20 | 29.146 | 4.857667e-07 | 21.1 | 294.1 | 101.3 | 101300 | 2.012482e-05 | 6869.302 | 0.006869302 | 0.004776287 | 5.788744e-05 | 0.002032 | 0.1 | 110000 | 0.08 | 108000 | 741.8846 | 3.863917e-10 | 232685111560510.8 | 10 | 4.195735e-10 | 252667157973533.1
181.5 | 3.025 | 20 | 29.146 | 4.857667e-07 | 21.1 | 294.1 | 101.3 | 101300 | 2.012482e-05 | 6886.728 | 0.006886728 | 0.004776287 | 5.803429e-05 | 0.002032 | 0.1 | 110000 | 0.08 | 108000 | 743.7666 | 3.874159e-10 | 233301836278556.5 | 10 | 4.207415e-10 | 253370519092923.8
187 | 3.116667 | 20 | 29.146 | 4.857667e-07 | 21.1 | 294.1 | 101.3 | 101300 | 2.012482e-05 | 6880.218 | 0.006880218 | 0.004776287 | 5.797943e-05 | 0.002032 | 0.1 | 110000 | 0.08 | 108000 | 743.0635 | 3.870333e-10 | 233071428087001.4 | 10 | 4.203051e-10 | 253107726458388.1
192.5 | 3.208333 | 20 | 29.146 | 4.857667e-07 | 21.1 | 294.1 | 101.3 | 101300 | 2.012482e-05 | 6912.916 | 0.006912916 | 0.004776287 | 5.825497e-05 | 0.002032 | 0.1 | 110000 | 0.08 | 108000 | 746.5949 | 3.889553e-10 | 234228875430862.2 | 10 | 4.224976e-10 | 254428061970478.4
[20 empty] | 3.833058e-10 | 230826755862203.7 |  | 4.160565e-10 | 250549238779217.3

## Average Ni parameters
1D Permeability for transparent coating (H/m.s.Pa^0.5) |  |  |  | 1D Permeability for transparent coating (mol-H/m.s.Pa^0.5)
Temperature (DegC) | Ø1 | Ø2 | Øavg | Temperature (DegC) | Ø1 | Ø2 | Øavg
500C_coated | 57538937568172.5 | 56543388021473.6 | 57041162794823.1 | 500C_coated | 9.554789e-11 | 9.38947e-11 | 9.472129e-11
600C_coated | 136937940616116.9 | 133054362893523.2 | 134996151754820.1 | 600C_coated | 2.273961e-10 | 2.209471e-10 | 2.241716e-10
700C_coated | 256463596435322.4 | 250549238779217.3 | 253506417607269.8 | 700C_coated | 4.258778e-10 | 4.160565e-10 | 4.209671e-10