## 1D Ø Arrhenius_Ni
T | 1/T (1/K) | ØNi (H/m.s.Pa0.5) | Uncertainty in ØNi | ln ØNi | Slope | -5618.1 |  | Y-intercept | 38.952
773 | 0.001293661 | 57041162794823.1 | 7364014116811.7 | 31.67479 | (-EØ/R) | -5618.1 |  | ln Ø0 | 38.952
873 | 0.001145475 | 134996151754820.1 | 17428003191547.3 | 32.53627 | EØ/R | 5618.1 |  | Ø0 | 82535095682039808
973 | 0.001027749 | 253506417607269.8 | 32727678513098.5 | 33.16641 | EØ | 46708.8834
[6 empty] | Value checks and calculations | 256462111325626.8
Calculated values of ØNi at T for which experiments not done
[6 empty] | T (˚C) | T(K) | ØNi (H/m.s.Pa0.5)
[6 empty] | 550 | 823 | 89533417357555.5
[6 empty] | 650 | 923 | 187578355144078
T | 1/T (1/K) | ØNi (mol-H/m.s.Pa0.5) | Uncertainty in ØNi | ln ØNi | Slope | -5618.1 |  | Y-intercept | -15.803
773 | 0.001293661 | 9.472129e-11 | 1.222852e-11 | -23.08008 | (-EØ/R) | -5618.1 |  | ln Ø0 | -15.803
873 | 0.001145475 | 2.241716e-10 | 2.894056e-11 | -22.21861 | EØ/R | 5618.1 |  | Ø0 | 1.37039e-07
973 | 0.001027749 | 4.209671e-10 | 5.434686e-11 | -21.58847 | EØ (J) | 46708.8834
[6 empty] | Value checks and calculations | 1.486589e-10
Calculated values of Ø at T for which experiments not done
[6 empty] | T (˚C) | T(K) | ØNi (mol-H/m.s.Pa0.5)
[6 empty] | 550 | 823 | 1.486589e-10
[6 empty] | 650 | 923 | 3.1145e-10