## 500C_5mm_coated+swapped+dewar
Time (min) | Time (h) | Sweep gas flow rate N2 equivalent (std. ml/min) | Sweep gas flow rate Ar equivalent (std. ml/min) | Sweep gas flow rate Q (std. m3/s) | Temp of sweep gas for standard condition (DegC) | Temp of sweep gas for standard condition, T (K) | Pressure of sweep gas for standard condition (kPa-a) | Pressure of sweep gas for standard condition, P (Pa) | mol/s for sweep gas (n) | Measured D2 PPM by GC | Mole fraction of D2 in Ar (C) | Area of layer, A (m2) | Measured permeation flux J (mol/m2-s) | Thickness of Ni membrane, LNi (m) | Avg. 1D Permeability of Ni membrane at 500C for D2 (estimated using H2 permeability and classical theory factor of 1.414) ØNi (mol/m.s.Pa^0.5) | Upstream volume total pressure (bar-g) | Upstream volume D2 pressure due to partial Ar displacement through dilution purging Pup(Pa) | Thickness of salt layer at 500C, LFLiBe (m) | Downstream total pressure (bar-g) | Downstream total pressure (Pa) | Downstream D2 pressure Pdown, Ni (Pa) | Pressure at Ni-salt interface (Pa) | 1D Permeability, Ø1D = Jeff.LFLiBe/(Pup - Pinterface) (mol/m.s.Pa) | 1D Permeability, Ø1D = Jeff.LFLiBe/(Pinterface - Pdown) (D2/m.s.Pa)
0 | 0 | 20 | 29.146 | 4.857667e-07 | 21.1 | 294.1 | 101.3 | 101300 | 2.012482e-05 | 16.1662 | 1.61662e-05 | 0.004776287 | 6.811607e-08 | 0.002032 | 3.233688e-11 | 0.31 | 131000 | 0.005139858 | 0.1 | 110000 | 1.778282 | 31.51512 | 2.673215e-15 | 1609810192.5
3 | 0.05 | 20 | 29.146 | 4.857667e-07 | 21.1 | 294.1 | 101.3 | 101300 | 2.012482e-05 | 9.264789 | 9.264789e-06 | 0.004776287 | 3.903707e-08 | 0.002032 | 3.233688e-11 | 0.31 | 131000 | 0.005139858 | 0.1 | 110000 | 1.019127 | 11.98924 | 1.531782e-15 | 922438833.9
6 | 0.1 | 20 | 29.146 | 4.857667e-07 | 21.1 | 294.1 | 101.3 | 101300 | 2.012482e-05 | 10.10986 | 1.010986e-05 | 0.004776287 | 4.259777e-08 | 0.002032 | 3.233688e-11 | 0.31 | 131000 | 0.005139858 | 0.1 | 110000 | 1.112085 | 13.92285 | 1.671525e-15 | 1006592230.5
9 | 0.15 | 20 | 29.146 | 4.857667e-07 | 21.1 | 294.1 | 101.3 | 101300 | 2.012482e-05 | 5.405634 | 5.405634e-06 | 0.004776287 | 2.277657e-08 | 0.002032 | 3.233688e-11 | 0.31 | 131000 | 0.005139858 | 0.1 | 110000 | 0.5946197 | 4.850394 | 8.936846e-16 | 538176848.2
12 | 0.2 | 20 | 29.146 | 4.857667e-07 | 21.1 | 294.1 | 101.3 | 101300 | 2.012482e-05 | 24.75775 | 2.475775e-05 | 0.004776287 | 1.043165e-07 | 0.002032 | 3.233688e-11 | 0.31 | 131000 | 0.005139858 | 0.1 | 110000 | 2.723352 | 67.3277 | 4.095019e-15 | 2466020508.7
15 | 0.25 | 20 | 29.146 | 4.857667e-07 | 21.1 | 294.1 | 101.3 | 101300 | 2.012482e-05 | 10.19437 | 1.019437e-05 | 0.004776287 | 4.295384e-08 | 0.002032 | 3.233688e-11 | 0.31 | 131000 | 0.005139858 | 0.1 | 110000 | 1.12138 | 14.12336 | 1.685499e-15 | 1015007762.3
18 | 0.3 | 20 | 29.146 | 4.857667e-07 | 21.1 | 294.1 | 101.3 | 101300 | 2.012482e-05 | 5.349296 | 5.349296e-06 | 0.004776287 | 2.253919e-08 | 0.002032 | 3.233688e-11 | 0.31 | 131000 | 0.005139858 | 0.1 | 110000 | 0.5884225 | 4.767303 | 8.843699e-16 | 532567580.3
21 | 0.35 | 20 | 29.146 | 4.857667e-07 | 21.1 | 294.1 | 101.3 | 101300 | 2.012482e-05 | 5.715493 | 5.715493e-06 | 0.004776287 | 2.408216e-08 | 0.002032 | 3.233688e-11 | 0.31 | 131000 | 0.005139858 | 0.1 | 110000 | 0.6287042 | 5.318535 | 9.449153e-16 | 569027997.6
24 | 0.4 | 20 | 29.146 | 4.857667e-07 | 21.1 | 294.1 | 101.3 | 101300 | 2.012482e-05 | 13.32113 | 1.332113e-05 | 0.004776287 | 5.61284e-08 | 0.002032 | 3.233688e-11 | 0.31 | 131000 | 0.005139858 | 0.1 | 110000 | 1.465324 | 22.44418 | 2.202607e-15 | 1326409683.1
27 | 0.45 | 20 | 29.146 | 4.857667e-07 | 21.1 | 294.1 | 101.3 | 101300 | 2.012482e-05 | 10.78592 | 1.078592e-05 | 0.004776287 | 4.544632e-08 | 0.002032 | 3.233688e-11 | 0.31 | 131000 | 0.005139858 | 0.1 | 110000 | 1.186451 | 15.56319 | 1.783324e-15 | 1073917503.0
30 | 0.5 | 20 | 29.146 | 4.857667e-07 | 21.1 | 294.1 | 101.3 | 101300 | 2.012482e-05 | 13.77183 | 1.377183e-05 | 0.004776287 | 5.802744e-08 | 0.002032 | 3.233688e-11 | 0.31 | 131000 | 0.005139858 | 0.1 | 110000 | 1.514901 | 23.78678 | 2.277152e-15 | 1371301208.5
33 | 0.55 | 20 | 29.146 | 4.857667e-07 | 21.1 | 294.1 | 101.3 | 101300 | 2.012482e-05 | 5.743662 | 5.743662e-06 | 0.004776287 | 2.420085e-08 | 0.002032 | 3.233688e-11 | 0.31 | 131000 | 0.005139858 | 0.1 | 110000 | 0.6318028 | 5.362025 | 9.495727e-16 | 571832662.6
36 | 0.6 | 20 | 29.146 | 4.857667e-07 | 21.1 | 294.1 | 101.3 | 101300 | 2.012482e-05 | 4.926761 | 4.926761e-06 | 0.004776287 | 2.075885e-08 | 0.002032 | 3.233688e-11 | 0.31 | 131000 | 0.005139858 | 0.1 | 110000 | 0.5419437 | 4.16414 | 8.145107e-16 | 490498372.3
39 | 0.65 | 20 | 29.146 | 4.857667e-07 | 21.1 | 294.1 | 101.3 | 101300 | 2.012482e-05 | 13.06761 | 1.306761e-05 | 0.004776287 | 5.50602e-08 | 0.002032 | 3.233688e-11 | 0.31 | 131000 | 0.005139858 | 0.1 | 110000 | 1.437437 | 21.7047 | 2.160675e-15 | 1301158760.8
42 | 0.7 | 20 | 29.146 | 4.857667e-07 | 21.1 | 294.1 | 101.3 | 101300 | 2.012482e-05 | 15.46197 | 1.546197e-05 | 0.004776287 | 6.514883e-08 | 0.002032 | 3.233688e-11 | 0.31 | 131000 | 0.005139858 | 0.1 | 110000 | 1.700817 | 29.13848 | 2.556719e-15 | 1539656351.5
45 | 0.75 | 20 | 29.146 | 4.857667e-07 | 21.1 | 294.1 | 101.3 | 101300 | 2.012482e-05 | 20.64507 | 2.064507e-05 | 0.004776287 | 8.698775e-08 | 0.002032 | 3.233688e-11 | 0.31 | 131000 | 0.005139858 | 0.1 | 110000 | 2.270958 | 48.62478 | 3.41428e-15 | 2056079530.8
48 | 0.8 | 20 | 29.146 | 4.857667e-07 | 21.1 | 294.1 | 101.3 | 101300 | 2.012482e-05 | 28.92676 | 2.892676e-05 | 0.004776287 | 1.218826e-07 | 0.002032 | 3.233688e-11 | 0.31 | 131000 | 0.005139858 | 0.1 | 110000 | 3.181944 | 89.16485 | 4.785387e-15 | 2881760019.5
51 | 0.85 | 20 | 29.146 | 4.857667e-07 | 21.1 | 294.1 | 101.3 | 101300 | 2.012482e-05 | 29.65915 | 2.965915e-05 | 0.004776287 | 1.249685e-07 | 0.002032 | 3.233688e-11 | 0.31 | 131000 | 0.005139858 | 0.1 | 110000 | 3.262507 | 93.29764 | 4.906703e-15 | 2954816355.9
54 | 0.9 | 20 | 29.146 | 4.857667e-07 | 21.1 | 294.1 | 101.3 | 101300 | 2.012482e-05 | 31.37746 | 3.137746e-05 | 0.004776287 | 1.322086e-07 | 0.002032 | 3.233688e-11 | 0.31 | 131000 | 0.005139858 | 0.1 | 110000 | 3.451521 | 103.3397 | 5.191372e-15 | 3126244129.0
57 | 0.95 | 20 | 29.146 | 4.857667e-07 | 21.1 | 294.1 | 101.3 | 101300 | 2.012482e-05 | 34.53239 | 3.453239e-05 | 0.004776287 | 1.455018e-07 | 0.002032 | 3.233688e-11 | 0.31 | 131000 | 0.005139858 | 0.1 | 110000 | 3.798563 | 123.0347 | 5.714212e-15 | 3441098310.3
60 | 1 | 20 | 29.146 | 4.857667e-07 | 21.1 | 294.1 | 101.3 | 101300 | 2.012482e-05 | 42.22254 | 4.222254e-05 | 0.004776287 | 1.779041e-07 | 0.002032 | 3.233688e-11 | 0.31 | 131000 | 0.005139858 | 0.1 | 110000 | 4.644479 | 177.8044 | 6.989655e-15 | 4209170104.9
63 | 1.05 | 20 | 29.146 | 4.857667e-07 | 21.1 | 294.1 | 101.3 | 101300 | 2.012482e-05 | 40.08169 | 4.008169e-05 | 0.004776287 | 1.688837e-07 | 0.002032 | 3.233688e-11 | 0.31 | 131000 | 0.005139858 | 0.1 | 110000 | 4.408986 | 161.5988 | 6.634431e-15 | 3995254068.1
66 | 1.1 | 20 | 29.146 | 4.857667e-07 | 21.1 | 294.1 | 101.3 | 101300 | 2.012482e-05 | 39.54648 | 3.954648e-05 | 0.004776287 | 1.666286e-07 | 0.002032 | 3.233688e-11 | 0.31 | 131000 | 0.005139858 | 0.1 | 110000 | 4.350113 | 157.6627 | 6.545644e-15 | 3941786809.2
69 | 1.15 | 20 | 29.146 | 4.857667e-07 | 21.1 | 294.1 | 101.3 | 101300 | 2.012482e-05 | 43.99718 | 4.399718e-05 | 0.004776287 | 1.853816e-07 | 0.002032 | 3.233688e-11 | 0.31 | 131000 | 0.005139858 | 0.1 | 110000 | 4.83969 | 191.7955 | 7.284215e-15 | 4386554120.1
72 | 1.2 | 20 | 29.146 | 4.857667e-07 | 21.1 | 294.1 | 101.3 | 101300 | 2.012482e-05 | 41.82817 | 4.182817e-05 | 0.004776287 | 1.762425e-07 | 0.002032 | 3.233688e-11 | 0.31 | 131000 | 0.005139858 | 0.1 | 110000 | 4.601099 | 174.7638 | 6.924209e-15 | 4169758773.4
75 | 1.25 | 20 | 29.146 | 4.857667e-07 | 21.1 | 294.1 | 101.3 | 101300 | 2.012482e-05 | 41.06761 | 4.106761e-05 | 0.004776287 | 1.730379e-07 | 0.002032 | 3.233688e-11 | 0.31 | 131000 | 0.005139858 | 0.1 | 110000 | 4.517437 | 168.9704 | 6.798005e-15 | 4093758585.8
78 | 1.3 | 20 | 29.146 | 4.857667e-07 | 21.1 | 294.1 | 101.3 | 101300 | 2.012482e-05 | 49.01127 | 4.901127e-05 | 0.004776287 | 2.065084e-07 | 0.002032 | 3.233688e-11 | 0.31 | 131000 | 0.005139858 | 0.1 | 110000 | 5.391239 | 234.0464 | 8.116973e-15 | 4888041161.6
81 | 1.35 | 20 | 29.146 | 4.857667e-07 | 21.1 | 294.1 | 101.3 | 101300 | 2.012482e-05 | 42.47606 | 4.247606e-05 | 0.004776287 | 1.789723e-07 | 0.002032 | 3.233688e-11 | 0.31 | 131000 | 0.005139858 | 0.1 | 110000 | 4.672366 | 179.7722 | 7.031729e-15 | 4234507354.9
84 | 1.4 | 20 | 29.146 | 4.857667e-07 | 21.1 | 294.1 | 101.3 | 101300 | 2.012482e-05 | 49.77183 | 4.977183e-05 | 0.004776287 | 2.09713e-07 | 0.002032 | 3.233688e-11 | 0.31 | 131000 | 0.005139858 | 0.1 | 110000 | 5.474901 | 240.8051 | 8.243359e-15 | 4964151009.1
87 | 1.45 | 20 | 29.146 | 4.857667e-07 | 21.1 | 294.1 | 101.3 | 101300 | 2.012482e-05 | 46.95493 | 4.695493e-05 | 0.004776287 | 1.97844e-07 | 0.002032 | 3.233688e-11 | 0.31 | 131000 | 0.005139858 | 0.1 | 110000 | 5.165042 | 216.2338 | 7.775355e-15 | 4682318569.0
90 | 1.5 | 20 | 29.146 | 4.857667e-07 | 21.1 | 294.1 | 101.3 | 101300 | 2.012482e-05 | 50.39155 | 5.039155e-05 | 0.004776287 | 2.123242e-07 | 0.002032 | 3.233688e-11 | 0.31 | 131000 | 0.005139858 | 0.1 | 110000 | 5.54307 | 246.3801 | 8.346355e-15 | 5026174870.1
93 | 1.55 | 20 | 29.146 | 4.857667e-07 | 21.1 | 294.1 | 101.3 | 101300 | 2.012482e-05 | 55.51831 | 5.551831e-05 | 0.004776287 | 2.339257e-07 | 0.002032 | 3.233688e-11 | 0.31 | 131000 | 0.005139858 | 0.1 | 110000 | 6.107014 | 294.8354 | 9.198909e-15 | 5539583240.8
96 | 1.6 | 20 | 29.146 | 4.857667e-07 | 21.1 | 294.1 | 101.3 | 101300 | 2.012482e-05 | 54.64507 | 5.464507e-05 | 0.004776287 | 2.302463e-07 | 0.002032 | 3.233688e-11 | 0.31 | 131000 | 0.005139858 | 0.1 | 110000 | 6.010958 | 286.2882 | 9.053629e-15 | 5452095411.0
99 | 1.65 | 20 | 29.146 | 4.857667e-07 | 21.1 | 294.1 | 101.3 | 101300 | 2.012482e-05 | 56.53239 | 5.653239e-05 | 0.004776287 | 2.381986e-07 | 0.002032 | 3.233688e-11 | 0.31 | 131000 | 0.005139858 | 0.1 | 110000 | 6.218563 | 304.9123 | 9.367657e-15 | 5641202892.4
102 | 1.7 | 20 | 29.146 | 4.857667e-07 | 21.1 | 294.1 | 101.3 | 101300 | 2.012482e-05 | 57.29296 | 5.729296e-05 | 0.004776287 | 2.414032e-07 | 0.002032 | 3.233688e-11 | 0.31 | 131000 | 0.005139858 | 0.1 | 110000 | 6.302225 | 312.5764 | 9.494242e-15 | 5717432572.4
105 | 1.75 | 20 | 29.146 | 4.857667e-07 | 21.1 | 294.1 | 101.3 | 101300 | 2.012482e-05 | 61.51831 | 6.151831e-05 | 0.004776287 | 2.592066e-07 | 0.002032 | 3.233688e-11 | 0.31 | 131000 | 0.005139858 | 0.1 | 110000 | 6.767014 | 356.8132 | 1.019789e-14 | 6141171615.5
108 | 1.8 | 20 | 29.146 | 4.857667e-07 | 21.1 | 294.1 | 101.3 | 101300 | 2.012482e-05 | 60.22254 | 6.022254e-05 | 0.004776287 | 2.537469e-07 | 0.002032 | 3.233688e-11 | 0.31 | 131000 | 0.005139858 | 0.1 | 110000 | 6.624479 | 342.9487 | 9.982034e-15 | 6011180739.1
111 | 1.85 | 20 | 29.146 | 4.857667e-07 | 21.1 | 294.1 | 101.3 | 101300 | 2.012482e-05 | 67.20845 | 6.720845e-05 | 0.004776287 | 2.83182e-07 | 0.002032 | 3.233688e-11 | 0.31 | 131000 | 0.005139858 | 0.1 | 110000 | 7.39293 | 420.8126 | 1.114661e-14 | 6712488073.6
114 | 1.9 | 20 | 29.146 | 4.857667e-07 | 21.1 | 294.1 | 101.3 | 101300 | 2.012482e-05 | 63.29296 | 6.329296e-05 | 0.004776287 | 2.666841e-07 | 0.002032 | 3.233688e-11 | 0.31 | 131000 | 0.005139858 | 0.1 | 110000 | 6.962225 | 376.2291 | 1.049364e-14 | 6319268064.1
117 | 1.95 | 20 | 29.146 | 4.857667e-07 | 21.1 | 294.1 | 101.3 | 101300 | 2.012482e-05 | 58.6169 | 5.86169e-05 | 0.004776287 | 2.469816e-07 | 0.002032 | 3.233688e-11 | 0.31 | 131000 | 0.005139858 | 0.1 | 110000 | 6.447859 | 326.1351 | 9.714646e-15 | 5850159747.0
120 | 2 | 20 | 29.146 | 4.857667e-07 | 21.1 | 294.1 | 101.3 | 101300 | 2.012482e-05 | 64.36338 | 6.436338e-05 | 0.004776287 | 2.711943e-07 | 0.002032 | 3.233688e-11 | 0.31 | 131000 | 0.005139858 | 0.1 | 110000 | 7.079972 | 388.179 | 1.067208e-14 | 6426728667.3
123 | 2.05 | 20 | 29.146 | 4.857667e-07 | 21.1 | 294.1 | 101.3 | 101300 | 2.012482e-05 | 66.39155 | 6.639155e-05 | 0.004776287 | 2.7974e-07 | 0.002032 | 3.233688e-11 | 0.31 | 131000 | 0.005139858 | 0.1 | 110000 | 7.30307 | 411.313 | 1.101032e-14 | 6630417147.2
126 | 2.1 | 20 | 29.146 | 4.857667e-07 | 21.1 | 294.1 | 101.3 | 101300 | 2.012482e-05 | 56.19437 | 5.619437e-05 | 0.004776287 | 2.367743e-07 | 0.002032 | 3.233688e-11 | 0.31 | 131000 | 0.005139858 | 0.1 | 110000 | 6.18138 | 301.5353 | 9.311403e-15 | 5607327160.6
129 | 2.15 | 20 | 29.146 | 4.857667e-07 | 21.1 | 294.1 | 101.3 | 101300 | 2.012482e-05 | 61.94085 | 6.194085e-05 | 0.004776287 | 2.60987e-07 | 0.002032 | 3.233688e-11 | 0.31 | 131000 | 0.005139858 | 0.1 | 110000 | 6.813493 | 361.3912 | 1.02683e-14 | 6183568608.7
132 | 2.2 | 20 | 29.146 | 4.857667e-07 | 21.1 | 294.1 | 101.3 | 101300 | 2.012482e-05 | 64.44789 | 6.444789e-05 | 0.004776287 | 2.715504e-07 | 0.002032 | 3.233688e-11 | 0.31 | 131000 | 0.005139858 | 0.1 | 110000 | 7.089268 | 389.1301 | 1.068617e-14 | 6435213613.3
135 | 2.25 | 20 | 29.146 | 4.857667e-07 | 21.1 | 294.1 | 101.3 | 101300 | 2.012482e-05 | 60.19437 | 6.019437e-05 | 0.004776287 | 2.536282e-07 | 0.002032 | 3.233688e-11 | 0.31 | 131000 | 0.005139858 | 0.1 | 110000 | 6.62138 | 342.6503 | 9.977342e-15 | 6008355291.6
138 | 2.3 | 20 | 29.146 | 4.857667e-07 | 21.1 | 294.1 | 101.3 | 101300 | 2.012482e-05 | 67.96901 | 6.796901e-05 | 0.004776287 | 2.863866e-07 | 0.002032 | 3.233688e-11 | 0.31 | 131000 | 0.005139858 | 0.1 | 110000 | 7.476592 | 429.7509 | 1.127352e-14 | 6788914545.6
141 | 2.35 | 20 | 29.146 | 4.857667e-07 | 21.1 | 294.1 | 101.3 | 101300 | 2.012482e-05 | 73.71549 | 7.371549e-05 | 0.004776287 | 3.105993e-07 | 0.002032 | 3.233688e-11 | 0.31 | 131000 | 0.005139858 | 0.1 | 110000 | 8.108704 | 500.2007 | 1.223325e-14 | 7366862005.2
144 | 2.4 | 20 | 29.146 | 4.857667e-07 | 21.1 | 294.1 | 101.3 | 101300 | 2.012482e-05 | 73.74366 | 7.374366e-05 | 0.004776287 | 3.10718e-07 | 0.002032 | 3.233688e-11 | 0.31 | 131000 | 0.005139858 | 0.1 | 110000 | 8.111803 | 500.5587 | 1.223796e-14 | 7369697333.3
147 | 2.45 | 20 | 29.146 | 4.857667e-07 | 21.1 | 294.1 | 101.3 | 101300 | 2.012482e-05 | 69.49014 | 6.949014e-05 | 0.004776287 | 2.927959e-07 | 0.002032 | 3.233688e-11 | 0.31 | 131000 | 0.005139858 | 0.1 | 110000 | 7.643915 | 447.8983 | 1.152742e-14 | 6941813293.5
150 | 2.5 | 20 | 29.146 | 4.857667e-07 | 21.1 | 294.1 | 101.3 | 101300 | 2.012482e-05 | 72.64507 | 7.264507e-05 | 0.004776287 | 3.060891e-07 | 0.002032 | 3.233688e-11 | 0.31 | 131000 | 0.005139858 | 0.1 | 110000 | 7.990958 | 486.6878 | 1.205436e-14 | 7259136152.1
153 | 2.55 | 20 | 29.146 | 4.857667e-07 | 21.1 | 294.1 | 101.3 | 101300 | 2.012482e-05 | 70.75775 | 7.075775e-05 | 0.004776287 | 2.981369e-07 | 0.002032 | 3.233688e-11 | 0.31 | 131000 | 0.005139858 | 0.1 | 110000 | 7.783352 | 463.297 | 1.173908e-14 | 7069276325.5
156 | 2.6 | 20 | 29.146 | 4.857667e-07 | 21.1 | 294.1 | 101.3 | 101300 | 2.012482e-05 | 74.1662 | 7.41662e-05 | 0.004776287 | 3.124984e-07 | 0.002032 | 3.233688e-11 | 0.31 | 131000 | 0.005139858 | 0.1 | 110000 | 8.158282 | 505.9436 | 1.230859e-14 | 7412229962.8
159 | 2.65 | 20 | 29.146 | 4.857667e-07 | 21.1 | 294.1 | 101.3 | 101300 | 2.012482e-05 | 68.1662 | 6.81662e-05 | 0.004776287 | 2.872174e-07 | 0.002032 | 3.233688e-11 | 0.31 | 131000 | 0.005139858 | 0.1 | 110000 | 7.498282 | 432.0829 | 1.130643e-14 | 6808731293.3
162 | 2.7 | 20 | 29.146 | 4.857667e-07 | 21.1 | 294.1 | 101.3 | 101300 | 2.012482e-05 | 78.9831 | 7.89831e-05 | 0.004776287 | 3.327943e-07 | 0.002032 | 3.233688e-11 | 0.31 | 131000 | 0.005139858 | 0.1 | 110000 | 8.688141 | 569.2926 | 1.311436e-14 | 7897468861.9
165 | 2.75 | 20 | 29.146 | 4.857667e-07 | 21.1 | 294.1 | 101.3 | 101300 | 2.012482e-05 | 69.51831 | 6.951831e-05 | 0.004776287 | 2.929145e-07 | 0.002032 | 3.233688e-11 | 0.31 | 131000 | 0.005139858 | 0.1 | 110000 | 7.647014 | 448.2378 | 1.153212e-14 | 6944645333.9
168 | 2.8 | 20 | 29.146 | 4.857667e-07 | 21.1 | 294.1 | 101.3 | 101300 | 2.012482e-05 | 74.70141 | 7.470141e-05 | 0.004776287 | 3.147535e-07 | 0.002032 | 3.233688e-11 | 0.31 | 131000 | 0.005139858 | 0.1 | 110000 | 8.217155 | 512.8044 | 1.239806e-14 | 7466111946.7
171 | 2.85 | 20 | 29.146 | 4.857667e-07 | 21.1 | 294.1 | 101.3 | 101300 | 2.012482e-05 | 77.60282 | 7.760282e-05 | 0.004776287 | 3.269785e-07 | 0.002032 | 3.233688e-11 | 0.31 | 131000 | 0.005139858 | 0.1 | 110000 | 8.53631 | 550.7718 | 1.288335e-14 | 7758353726.8
174 | 2.9 | 20 | 29.146 | 4.857667e-07 | 21.1 | 294.1 | 101.3 | 101300 | 2.012482e-05 | 68.75775 | 6.875775e-05 | 0.004776287 | 2.897099e-07 | 0.002032 | 3.233688e-11 | 0.31 | 131000 | 0.005139858 | 0.1 | 110000 | 7.563352 | 439.1156 | 1.140516e-14 | 6868187700.4
177 | 2.95 | 20 | 29.146 | 4.857667e-07 | 21.1 | 294.1 | 101.3 | 101300 | 2.012482e-05 | 79.29296 | 7.929296e-05 | 0.004776287 | 3.340999e-07 | 0.002032 | 3.233688e-11 | 0.31 | 131000 | 0.005139858 | 0.1 | 110000 | 8.722225 | 573.4909 | 1.316623e-14 | 7928706688.7
180 | 3 | 20 | 29.146 | 4.857667e-07 | 21.1 | 294.1 | 101.3 | 101300 | 2.012482e-05 | 77.99718 | 7.799718e-05 | 0.004776287 | 3.286402e-07 | 0.002032 | 3.233688e-11 | 0.31 | 131000 | 0.005139858 | 0.1 | 110000 | 8.57969 | 556.0333 | 1.294934e-14 | 7798095074.7
183 | 3.05 | 20 | 29.146 | 4.857667e-07 | 21.1 | 294.1 | 101.3 | 101300 | 2.012482e-05 | 81.49014 | 8.149014e-05 | 0.004776287 | 3.433577e-07 | 0.002032 | 3.233688e-11 | 0.31 | 131000 | 0.005139858 | 0.1 | 110000 | 8.963915 | 603.6876 | 1.35342e-14 | 8150295653.4
186 | 3.1 | 20 | 29.146 | 4.857667e-07 | 21.1 | 294.1 | 101.3 | 101300 | 2.012482e-05 | 74.64507 | 7.464507e-05 | 0.004776287 | 3.145161e-07 | 0.002032 | 3.233688e-11 | 0.31 | 131000 | 0.005139858 | 0.1 | 110000 | 8.210958 | 512.0802 | 1.238864e-14 | 7460439772.2
189 | 3.15 | 20 | 29.146 | 4.857667e-07 | 21.1 | 294.1 | 101.3 | 101300 | 2.012482e-05 | 68.6169 | 6.86169e-05 | 0.004776287 | 2.891165e-07 | 0.002032 | 3.233688e-11 | 0.31 | 131000 | 0.005139858 | 0.1 | 110000 | 7.547859 | 437.4362 | 1.138165e-14 | 6854030571.9
192 | 3.2 | 20 | 29.146 | 4.857667e-07 | 21.1 | 294.1 | 101.3 | 101300 | 2.012482e-05 | 70.50423 | 7.050423e-05 | 0.004776287 | 2.970687e-07 | 0.002032 | 3.233688e-11 | 0.31 | 131000 | 0.005139858 | 0.1 | 110000 | 7.755465 | 460.1972 | 1.169675e-14 | 7043780231.9
195 | 3.25 | 20 | 29.146 | 4.857667e-07 | 21.1 | 294.1 | 101.3 | 101300 | 2.012482e-05 | 71.82817 | 7.182817e-05 | 0.004776287 | 3.026471e-07 | 0.002032 | 3.233688e-11 | 0.31 | 131000 | 0.005139858 | 0.1 | 110000 | 7.901099 | 476.4953 | 1.191788e-14 | 7176945921.1
198 | 3.3 | 20 | 29.146 | 4.857667e-07 | 21.1 | 294.1 | 101.3 | 101300 | 2.012482e-05 | 75.06761 | 7.506761e-05 | 0.004776287 | 3.162964e-07 | 0.002032 | 3.233688e-11 | 0.31 | 131000 | 0.005139858 | 0.1 | 110000 | 8.257437 | 517.5243 | 1.245929e-14 | 7502983307.3
201 | 3.35 | 20 | 29.146 | 4.857667e-07 | 21.1 | 294.1 | 101.3 | 101300 | 2.012482e-05 | 79.49014 | 7.949014e-05 | 0.004776287 | 3.349307e-07 | 0.002032 | 3.233688e-11 | 0.31 | 131000 | 0.005139858 | 0.1 | 110000 | 8.743915 | 576.1703 | 1.319925e-14 | 7948586825.1
204 | 3.4 | 20 | 29.146 | 4.857667e-07 | 21.1 | 294.1 | 101.3 | 101300 | 2.012482e-05 | 71.91268 | 7.191268e-05 | 0.004776287 | 3.030032e-07 | 0.002032 | 3.233688e-11 | 0.31 | 131000 | 0.005139858 | 0.1 | 110000 | 7.910394 | 477.5449 | 1.1932e-14 | 7185447498.2
207 | 3.45 | 20 | 29.146 | 4.857667e-07 | 21.1 | 294.1 | 101.3 | 101300 | 2.012482e-05 | 81.57465 | 8.157465e-05 | 0.004776287 | 3.437138e-07 | 0.002032 | 3.233688e-11 | 0.31 | 131000 | 0.005139858 | 0.1 | 110000 | 8.973211 | 604.8639 | 1.354836e-14 | 8158821289.6
210 | 3.5 | 20 | 29.146 | 4.857667e-07 | 21.1 | 294.1 | 101.3 | 101300 | 2.012482e-05 | 77.03944 | 7.703944e-05 | 0.004776287 | 3.246047e-07 | 0.002032 | 3.233688e-11 | 0.31 | 131000 | 0.005139858 | 0.1 | 110000 | 8.474338 | 543.2972 | 1.278909e-14 | 7701588404.8
213 | 3.55 | 20 | 29.146 | 4.857667e-07 | 21.1 | 294.1 | 101.3 | 101300 | 2.012482e-05 | 75.01127 | 7.501127e-05 | 0.004776287 | 3.160591e-07 | 0.002032 | 3.233688e-11 | 0.31 | 131000 | 0.005139858 | 0.1 | 110000 | 8.251239 | 516.7968 | 1.244987e-14 | 7497310538.7
216 | 3.6 | 20 | 29.146 | 4.857667e-07 | 21.1 | 294.1 | 101.3 | 101300 | 2.012482e-05 | 80.53239 | 8.053239e-05 | 0.004776287 | 3.393223e-07 | 0.002032 | 3.233688e-11 | 0.31 | 131000 | 0.005139858 | 0.1 | 110000 | 8.858563 | 590.433 | 1.337377e-14 | 8053687297.8
219 | 3.65 | 20 | 29.146 | 4.857667e-07 | 21.1 | 294.1 | 101.3 | 101300 | 2.012482e-05 | 73.71549 | 7.371549e-05 | 0.004776287 | 3.105993e-07 | 0.002032 | 3.233688e-11 | 0.31 | 131000 | 0.005139858 | 0.1 | 110000 | 8.108704 | 500.2007 | 1.223325e-14 | 7366862005.2
222 | 3.7 | 20 | 29.146 | 4.857667e-07 | 21.1 | 294.1 | 101.3 | 101300 | 2.012482e-05 | 72.13803 | 7.213803e-05 | 0.004776287 | 3.039527e-07 | 0.002032 | 3.233688e-11 | 0.31 | 131000 | 0.005139858 | 0.1 | 110000 | 7.935183 | 480.3492 | 1.196964e-14 | 7208119339.3
225 | 3.75 | 20 | 29.146 | 4.857667e-07 | 21.1 | 294.1 | 101.3 | 101300 | 2.012482e-05 | 74.81408 | 7.481408e-05 | 0.004776287 | 3.152282e-07 | 0.002032 | 3.233688e-11 | 0.31 | 131000 | 0.005139858 | 0.1 | 110000 | 8.229549 | 514.2545 | 1.24169e-14 | 7477456569.4
228 | 3.8 | 20 | 29.146 | 4.857667e-07 | 21.1 | 294.1 | 101.3 | 101300 | 2.012482e-05 | 79.54648 | 7.954648e-05 | 0.004776287 | 3.351681e-07 | 0.002032 | 3.233688e-11 | 0.31 | 131000 | 0.005139858 | 0.1 | 110000 | 8.750113 | 576.937 | 1.320868e-14 | 7954267081.6
231 | 3.85 | 20 | 29.146 | 4.857667e-07 | 21.1 | 294.1 | 101.3 | 101300 | 2.012482e-05 | 75.57465 | 7.557465e-05 | 0.004776287 | 3.184329e-07 | 0.002032 | 3.233688e-11 | 0.31 | 131000 | 0.005139858 | 0.1 | 110000 | 8.313211 | 524.094 | 1.254408e-14 | 7554042356.2
234 | 3.9 | 20 | 29.146 | 4.857667e-07 | 21.1 | 294.1 | 101.3 | 101300 | 2.012482e-05 | 72.89859 | 7.289859e-05 | 0.004776287 | 3.071573e-07 | 0.002032 | 3.233688e-11 | 0.31 | 131000 | 0.005139858 | 0.1 | 110000 | 8.018845 | 489.8721 | 1.209672e-14 | 7284647254.5
237 | 3.95 | 20 | 29.146 | 4.857667e-07 | 21.1 | 294.1 | 101.3 | 101300 | 2.012482e-05 | 76.64507 | 7.664507e-05 | 0.004776287 | 3.229431e-07 | 0.002032 | 3.233688e-11 | 0.31 | 131000 | 0.005139858 | 0.1 | 110000 | 8.430958 | 538.0944 | 1.272311e-14 | 7661858271.0
240 | 4 | 20 | 29.146 | 4.857667e-07 | 21.1 | 294.1 | 101.3 | 101300 | 2.012482e-05 | 71.88451 | 7.188451e-05 | 0.004776287 | 3.028845e-07 | 0.002032 | 3.233688e-11 | 0.31 | 131000 | 0.005139858 | 0.1 | 110000 | 7.907296 | 477.1949 | 1.192729e-14 | 7182613617.2
243 | 4.05 | 20 | 29.146 | 4.857667e-07 | 21.1 | 294.1 | 101.3 | 101300 | 2.012482e-05 | 79.23662 | 7.923662e-05 | 0.004776287 | 3.338625e-07 | 0.002032 | 3.233688e-11 | 0.31 | 131000 | 0.005139858 | 0.1 | 110000 | 8.716028 | 572.7265 | 1.31568e-14 | 7923026867.0
246 | 4.1 | 20 | 29.146 | 4.857667e-07 | 21.1 | 294.1 | 101.3 | 101300 | 2.012482e-05 | 79.12394 | 7.912394e-05 | 0.004776287 | 3.333878e-07 | 0.002032 | 3.233688e-11 | 0.31 | 131000 | 0.005139858 | 0.1 | 110000 | 8.703634 | 571.1991 | 1.313794e-14 | 7911667512.9
249 | 4.15 | 20 | 29.146 | 4.857667e-07 | 21.1 | 294.1 | 101.3 | 101300 | 2.012482e-05 | 74.67324 | 7.467324e-05 | 0.004776287 | 3.146348e-07 | 0.002032 | 3.233688e-11 | 0.31 | 131000 | 0.005139858 | 0.1 | 110000 | 8.214056 | 512.4422 | 1.239335e-14 | 7463275848.0
252 | 4.2 | 20 | 29.146 | 4.857667e-07 | 21.1 | 294.1 | 101.3 | 101300 | 2.012482e-05 | 80.87042 | 8.087042e-05 | 0.004776287 | 3.407465e-07 | 0.002032 | 3.233688e-11 | 0.31 | 131000 | 0.005139858 | 0.1 | 110000 | 8.895746 | 595.0949 | 1.343039e-14 | 8087781116.1
255 | 4.25 | 20 | 29.146 | 4.857667e-07 | 21.1 | 294.1 | 101.3 | 101300 | 2.012482e-05 | 80.75775 | 8.075775e-05 | 0.004776287 | 3.402718e-07 | 0.002032 | 3.233688e-11 | 0.31 | 131000 | 0.005139858 | 0.1 | 110000 | 8.883352 | 593.5389 | 1.341152e-14 | 8076416117.4
258 | 4.3 | 20 | 29.146 | 4.857667e-07 | 21.1 | 294.1 | 101.3 | 101300 | 2.012482e-05 | 77.29296 | 7.729296e-05 | 0.004776287 | 3.256729e-07 | 0.002032 | 3.233688e-11 | 0.31 | 131000 | 0.005139858 | 0.1 | 110000 | 8.502225 | 546.6547 | 1.28315e-14 | 7727131633.7
261 | 4.35 | 20 | 29.146 | 4.857667e-07 | 21.1 | 294.1 | 101.3 | 101300 | 2.012482e-05 | 85.8 | 8.58e-05 | 0.004776287 | 3.615173e-07 | 0.002032 | 3.233688e-11 | 0.31 | 131000 | 0.005139858 | 0.1 | 110000 | 9.438 | 665.0893 | 1.425671e-14 | 8585392084.1
264 | 4.4 | 20 | 29.146 | 4.857667e-07 | 21.1 | 294.1 | 101.3 | 101300 | 2.012482e-05 | 86.27887 | 8.627887e-05 | 0.004776287 | 3.63535e-07 | 0.002032 | 3.233688e-11 | 0.31 | 131000 | 0.005139858 | 0.1 | 110000 | 9.490676 | 672.0889 | 1.433705e-14 | 8633773177.2
267 | 4.45 | 20 | 29.146 | 4.857667e-07 | 21.1 | 294.1 | 101.3 | 101300 | 2.012482e-05 | 85.40563 | 8.540563e-05 | 0.004776287 | 3.598556e-07 | 0.002032 | 3.233688e-11 | 0.31 | 131000 | 0.005139858 | 0.1 | 110000 | 9.39462 | 659.3515 | 1.419056e-14 | 8545554476.1
270 | 4.5 | 20 | 29.146 | 4.857667e-07 | 21.1 | 294.1 | 101.3 | 101300 | 2.012482e-05 | 75.96901 | 7.596901e-05 | 0.004776287 | 3.200945e-07 | 0.002032 | 3.233688e-11 | 0.31 | 131000 | 0.005139858 | 0.1 | 110000 | 8.356592 | 529.2313 | 1.261003e-14 | 7593760112.0
273 | 4.55 | 20 | 29.146 | 4.857667e-07 | 21.1 | 294.1 | 101.3 | 101300 | 2.012482e-05 | 77.18028 | 7.718028e-05 | 0.004776287 | 3.251982e-07 | 0.002032 | 3.233688e-11 | 0.31 | 131000 | 0.005139858 | 0.1 | 110000 | 8.489831 | 545.1613 | 1.281265e-14 | 7715778852.4
276 | 4.6 | 20 | 29.146 | 4.857667e-07 | 21.1 | 294.1 | 101.3 | 101300 | 2.012482e-05 | 79.65915 | 7.965915e-05 | 0.004776287 | 3.356429e-07 | 0.002032 | 3.233688e-11 | 0.31 | 131000 | 0.005139858 | 0.1 | 110000 | 8.762507 | 578.4717 | 1.322755e-14 | 7965627885.1
279 | 4.65 | 20 | 29.146 | 4.857667e-07 | 21.1 | 294.1 | 101.3 | 101300 | 2.012482e-05 | 84.53239 | 8.453239e-05 | 0.004776287 | 3.561762e-07 | 0.002032 | 3.233688e-11 | 0.31 | 131000 | 0.005139858 | 0.1 | 110000 | 9.298563 | 646.7319 | 1.404411e-14 | 8457360657.1
282 | 4.7 | 20 | 29.146 | 4.857667e-07 | 21.1 | 294.1 | 101.3 | 101300 | 2.012482e-05 | 84.33521 | 8.433521e-05 | 0.004776287 | 3.553454e-07 | 0.002032 | 3.233688e-11 | 0.31 | 131000 | 0.005139858 | 0.1 | 110000 | 9.276873 | 643.8986 | 1.401104e-14 | 8437449342.6
285 | 4.75 | 20 | 29.146 | 4.857667e-07 | 21.1 | 294.1 | 101.3 | 101300 | 2.012482e-05 | 78.39155 | 7.839155e-05 | 0.004776287 | 3.303018e-07 | 0.002032 | 3.233688e-11 | 0.31 | 131000 | 0.005139858 | 0.1 | 110000 | 8.62307 | 561.3189 | 1.301535e-14 | 7837841078.3
288 | 4.8 | 20 | 29.146 | 4.857667e-07 | 21.1 | 294.1 | 101.3 | 101300 | 2.012482e-05 | 83.37746 | 8.337746e-05 | 0.004776287 | 3.513099e-07 | 0.002032 | 3.233688e-11 | 0.31 | 131000 | 0.005139858 | 0.1 | 110000 | 9.171521 | 630.2225 | 1.385047e-14 | 8340755023.0
291 | 4.85 | 20 | 29.146 | 4.857667e-07 | 21.1 | 294.1 | 101.3 | 101300 | 2.012482e-05 | 78.9831 | 7.89831e-05 | 0.004776287 | 3.327943e-07 | 0.002032 | 3.233688e-11 | 0.31 | 131000 | 0.005139858 | 0.1 | 110000 | 8.688141 | 569.2926 | 1.311436e-14 | 7897468861.9
294 | 4.9 | 20 | 29.146 | 4.857667e-07 | 21.1 | 294.1 | 101.3 | 101300 | 2.012482e-05 | 83.51831 | 8.351831e-05 | 0.004776287 | 3.519034e-07 | 0.002032 | 3.233688e-11 | 0.31 | 131000 | 0.005139858 | 0.1 | 110000 | 9.187014 | 632.2248 | 1.387408e-14 | 8354972933.5
297 | 4.95 | 20 | 29.146 | 4.857667e-07 | 21.1 | 294.1 | 101.3 | 101300 | 2.012482e-05 | 74.19437 | 7.419437e-05 | 0.004776287 | 3.126171e-07 | 0.002032 | 3.233688e-11 | 0.31 | 131000 | 0.005139858 | 0.1 | 110000 | 8.16138 | 506.3036 | 1.231329e-14 | 7415065652.4
300 | 5 | 20 | 29.146 | 4.857667e-07 | 21.1 | 294.1 | 101.3 | 101300 | 2.012482e-05 | 75.54648 | 7.554648e-05 | 0.004776287 | 3.183142e-07 | 0.002032 | 3.233688e-11 | 0.31 | 131000 | 0.005139858 | 0.1 | 110000 | 8.310113 | 523.7279 | 1.253936e-14 | 7551205546.8
303 | 5.05 | 20 | 29.146 | 4.857667e-07 | 21.1 | 294.1 | 101.3 | 101300 | 2.012482e-05 | 82.64507 | 8.264507e-05 | 0.004776287 | 3.48224e-07 | 0.002032 | 3.233688e-11 | 0.31 | 131000 | 0.005139858 | 0.1 | 110000 | 9.090958 | 619.8599 | 1.372772e-14 | 8266832063.4
306 | 5.1 | 20 | 29.146 | 4.857667e-07 | 21.1 | 294.1 | 101.3 | 101300 | 2.012482e-05 | 80.19437 | 8.019437e-05 | 0.004776287 | 3.37898e-07 | 0.002032 | 3.233688e-11 | 0.31 | 131000 | 0.005139858 | 0.1 | 110000 | 8.82138 | 585.7888 | 1.331717e-14 | 8019597005.3
309 | 5.15 | 20 | 29.146 | 4.857667e-07 | 21.1 | 294.1 | 101.3 | 101300 | 2.012482e-05 | 72.36338 | 7.236338e-05 | 0.004776287 | 3.049022e-07 | 0.002032 | 3.233688e-11 | 0.31 | 131000 | 0.005139858 | 0.1 | 110000 | 7.959972 | 483.1614 | 1.200729e-14 | 7230792592.8
312 | 5.2 | 20 | 29.146 | 4.857667e-07 | 21.1 | 294.1 | 101.3 | 101300 | 2.012482e-05 | 80.58873 | 8.058873e-05 | 0.004776287 | 3.395596e-07 | 0.002032 | 3.233688e-11 | 0.31 | 131000 | 0.005139858 | 0.1 | 110000 | 8.864761 | 591.2087 | 1.338321e-14 | 8059369355.6
315 | 5.25 | 20 | 29.146 | 4.857667e-07 | 21.1 | 294.1 | 101.3 | 101300 | 2.012482e-05 | 78.08169 | 7.808169e-05 | 0.004776287 | 3.289962e-07 | 0.002032 | 3.233688e-11 | 0.31 | 131000 | 0.005139858 | 0.1 | 110000 | 8.588986 | 557.1639 | 1.296349e-14 | 7806611682.8
318 | 5.3 | 20 | 29.146 | 4.857667e-07 | 21.1 | 294.1 | 101.3 | 101300 | 2.012482e-05 | 82.44789 | 8.244789e-05 | 0.004776287 | 3.473932e-07 | 0.002032 | 3.233688e-11 | 0.31 | 131000 | 0.005139858 | 0.1 | 110000 | 9.069268 | 617.0842 | 1.369467e-14 | 8246932632.4
321 | 5.35 | 20 | 29.146 | 4.857667e-07 | 21.1 | 294.1 | 101.3 | 101300 | 2.012482e-05 | 79.60282 | 7.960282e-05 | 0.004776287 | 3.354055e-07 | 0.002032 | 3.233688e-11 | 0.31 | 131000 | 0.005139858 | 0.1 | 110000 | 8.75631 | 577.7041 | 1.321811e-14 | 7959947434.9
324 | 5.4 | 20 | 29.146 | 4.857667e-07 | 21.1 | 294.1 | 101.3 | 101300 | 2.012482e-05 | 80.6169 | 8.06169e-05 | 0.004776287 | 3.396783e-07 | 0.002032 | 3.233688e-11 | 0.31 | 131000 | 0.005139858 | 0.1 | 110000 | 8.867859 | 591.5968 | 1.338793e-14 | 8062210421.3
327 | 5.45 | 20 | 29.146 | 4.857667e-07 | 21.1 | 294.1 | 101.3 | 101300 | 2.012482e-05 | 79.99718 | 7.999718e-05 | 0.004776287 | 3.370672e-07 | 0.002032 | 3.233688e-11 | 0.31 | 131000 | 0.005139858 | 0.1 | 110000 | 8.79969 | 583.0879 | 1.328415e-14 | 7999712623.9
330 | 5.5 | 20 | 29.146 | 4.857667e-07 | 21.1 | 294.1 | 101.3 | 101300 | 2.012482e-05 | 89.46197 | 8.946197e-05 | 0.004776287 | 3.769469e-07 | 0.002032 | 3.233688e-11 | 0.31 | 131000 | 0.005139858 | 0.1 | 110000 | 9.840817 | 719.515 | 1.48714e-14 | 8955559098.2
333 | 5.55 | 20 | 29.146 | 4.857667e-07 | 21.1 | 294.1 | 101.3 | 101300 | 2.012482e-05 | 86.6169 | 8.66169e-05 | 0.004776287 | 3.649593e-07 | 0.002032 | 3.233688e-11 | 0.31 | 131000 | 0.005139858 | 0.1 | 110000 | 9.527859 | 677.0511 | 1.439377e-14 | 8667929083.8
336 | 5.6 | 20 | 29.146 | 4.857667e-07 | 21.1 | 294.1 | 101.3 | 101300 | 2.012482e-05 | 84.08169 | 8.408169e-05 | 0.004776287 | 3.542772e-07 | 0.002032 | 3.233688e-11 | 0.31 | 131000 | 0.005139858 | 0.1 | 110000 | 9.248986 | 640.2647 | 1.396853e-14 | 8411850922.5
339 | 5.65 | 20 | 29.146 | 4.857667e-07 | 21.1 | 294.1 | 101.3 | 101300 | 2.012482e-05 | 80.95493 | 8.095493e-05 | 0.004776287 | 3.411026e-07 | 0.002032 | 3.233688e-11 | 0.31 | 131000 | 0.005139858 | 0.1 | 110000 | 8.905042 | 596.2631 | 1.344455e-14 | 8096305123.2
342 | 5.7 | 20 | 29.146 | 4.857667e-07 | 21.1 | 294.1 | 101.3 | 101300 | 2.012482e-05 | 82.9831 | 8.29831e-05 | 0.004776287 | 3.496483e-07 | 0.002032 | 3.233688e-11 | 0.31 | 131000 | 0.005139858 | 0.1 | 110000 | 9.128141 | 624.6323 | 1.378437e-14 | 8300948235.9
[23 empty] | 1.307028e-14 | 7870920127.0

## 600C_5mm_coated+swapped+dewar
Time (min) | Time (h) | Sweep gas flow rate N2 equivalent (std. ml/min) | Sweep gas flow rate Ar equivalent (std. ml/min) | Sweep gas flow rate Q (std. m3/s) | Temp of sweep gas for standard condition (DegC) | Temp of sweep gas for standard condition, T (K) | Pressure of sweep gas for standard condition (kPa-a) | Pressure of sweep gas for standard condition, P (Pa) | mol/s for sweep gas (n) | Measured D2 PPM by GC | Mole fraction of D2 in Ar (C) | Area of layer, A (m2) | Measured permeation flux J (mol/m2-s) | Thickness of Ni membrane, LNi (m) | Avg. 1D Permeability of Ni membrane at 600C for D2 (estimated using H2 permeability and classical theory factor of 1.414) ØNi (mol/m.s.Pa^0.5) | Upstream volume total pressure (bar-g) | Upstream volume D2 pressure due to partial Ar displacement through dilution purging Pup(Pa) | Thickness of salt layer at 600C, LFLiBe (m) | Downstream total pressure (bar-g) | Downstream total pressure (Pa) | Downstream D2 pressure Pdown, Ni (Pa) | Pressure at Ni-salt interface (Pa) | 1D Permeability, Ø1D = Jeff.LFLiBe/(Pup - Pinterface) (mol/m.s.Pa) | 1D Permeability, Ø1D = Jeff.LFLiBe/(Pinterface - Pdown) (D2/m.s.Pa)
0 | 0 | 20 | 29.146 | 4.857667e-07 | 21.1 | 294.1 | 101.3 | 101300 | 2.012482e-05 | 16.9831 | 1.69831e-05 | 0.004776287 | 7.155808e-08 | 0.002032 | 7.476145e-11 | 0.33 | 133000 | 0.005249337 | 0.13 | 113000 | 1.91909 | 11.09053 | 2.82454e-15 | 1700938022.7
3 | 0.05 | 20 | 29.146 | 4.857667e-07 | 21.1 | 294.1 | 101.3 | 101300 | 2.012482e-05 | 10.39155 | 1.039155e-05 | 0.004776287 | 4.378467e-08 | 0.002032 | 7.476145e-11 | 0.33 | 133000 | 0.005249337 | 0.13 | 113000 | 1.174245 | 5.169637 | 1.728191e-15 | 1040716705.1
6 | 0.1 | 20 | 29.146 | 4.857667e-07 | 21.1 | 294.1 | 101.3 | 101300 | 2.012482e-05 | 13.68732 | 1.368732e-05 | 0.004776287 | 5.767137e-08 | 0.002032 | 7.476145e-11 | 0.33 | 133000 | 0.005249337 | 0.13 | 113000 | 1.546668 | 7.902543 | 2.27635e-15 | 1370817670.1
9 | 0.15 | 20 | 29.146 | 4.857667e-07 | 21.1 | 294.1 | 101.3 | 101300 | 2.012482e-05 | 14.10986 | 1.410986e-05 | 0.004776287 | 5.945172e-08 | 0.002032 | 7.476145e-11 | 0.33 | 133000 | 0.005249337 | 0.13 | 113000 | 1.594414 | 8.286257 | 2.346628e-15 | 1413139642.1
12 | 0.2 | 20 | 29.146 | 4.857667e-07 | 21.1 | 294.1 | 101.3 | 101300 | 2.012482e-05 | 11.20845 | 1.120845e-05 | 0.004776287 | 4.722667e-08 | 0.002032 | 7.476145e-11 | 0.33 | 133000 | 0.005249337 | 0.13 | 113000 | 1.266555 | 5.803396 | 1.864057e-15 | 1122534969.6
15 | 0.25 | 20 | 29.146 | 4.857667e-07 | 21.1 | 294.1 | 101.3 | 101300 | 2.012482e-05 | 15.74366 | 1.574366e-05 | 0.004776287 | 6.633573e-08 | 0.002032 | 7.476145e-11 | 0.33 | 133000 | 0.005249337 | 0.13 | 113000 | 1.779034 | 9.839482 | 2.618379e-15 | 1576787722.7
18 | 0.3 | 20 | 29.146 | 4.857667e-07 | 21.1 | 294.1 | 101.3 | 101300 | 2.012482e-05 | 14.02535 | 1.402535e-05 | 0.004776287 | 5.909565e-08 | 0.002032 | 7.476145e-11 | 0.33 | 133000 | 0.005249337 | 0.13 | 113000 | 1.584865 | 8.208918 | 2.332573e-15 | 1404675221.9
21 | 0.35 | 20 | 29.146 | 4.857667e-07 | 21.1 | 294.1 | 101.3 | 101300 | 2.012482e-05 | 19.99718 | 1.999718e-05 | 0.004776287 | 8.425789e-08 | 0.002032 | 7.476145e-11 | 0.33 | 133000 | 0.005249337 | 0.13 | 113000 | 2.259682 | 14.38939 | 3.325909e-15 | 2002862590.2
24 | 0.4 | 20 | 29.146 | 4.857667e-07 | 21.1 | 294.1 | 101.3 | 101300 | 2.012482e-05 | 21.91268 | 2.191268e-05 | 0.004776287 | 9.232879e-08 | 0.002032 | 7.476145e-11 | 0.33 | 133000 | 0.005249337 | 0.13 | 113000 | 2.476132 | 16.67129 | 3.644555e-15 | 2194750730.5
27 | 0.45 | 20 | 29.146 | 4.857667e-07 | 21.1 | 294.1 | 101.3 | 101300 | 2.012482e-05 | 26.89859 | 2.689859e-05 | 0.004776287 | 1.133369e-07 | 0.002032 | 7.476145e-11 | 0.33 | 133000 | 0.005249337 | 0.13 | 113000 | 3.039541 | 23.27001 | 4.474043e-15 | 2694268506.2
30 | 0.5 | 20 | 29.146 | 4.857667e-07 | 21.1 | 294.1 | 101.3 | 101300 | 2.012482e-05 | 40.05352 | 4.005352e-05 | 0.004776287 | 1.68765e-07 | 0.002032 | 7.476145e-11 | 0.33 | 133000 | 0.005249337 | 0.13 | 113000 | 4.526048 | 45.08381 | 6.663195e-15 | 4012576117.5
33 | 0.55 | 20 | 29.146 | 4.857667e-07 | 21.1 | 294.1 | 101.3 | 101300 | 2.012482e-05 | 51.74366 | 5.174366e-05 | 0.004776287 | 2.180213e-07 | 0.002032 | 7.476145e-11 | 0.33 | 133000 | 0.005249337 | 0.13 | 113000 | 5.847034 | 69.61958 | 8.609524e-15 | 5184655408.9
36 | 0.6 | 20 | 29.146 | 4.857667e-07 | 21.1 | 294.1 | 101.3 | 101300 | 2.012482e-05 | 59.99718 | 5.999718e-05 | 0.004776287 | 2.527974e-07 | 0.002032 | 7.476145e-11 | 0.33 | 133000 | 0.005249337 | 0.13 | 113000 | 6.779682 | 89.77108 | 9.984324e-15 | 6012560202.2
39 | 0.65 | 20 | 29.146 | 4.857667e-07 | 21.1 | 294.1 | 101.3 | 101300 | 2.012482e-05 | 74.41972 | 7.441972e-05 | 0.004776287 | 3.135666e-07 | 0.002032 | 7.476145e-11 | 0.33 | 133000 | 0.005249337 | 0.13 | 113000 | 8.409428 | 130.4752 | 1.238822e-14 | 7460185445.4
42 | 0.7 | 20 | 29.146 | 4.857667e-07 | 21.1 | 294.1 | 101.3 | 101300 | 2.012482e-05 | 87.20845 | 8.720845e-05 | 0.004776287 | 3.674517e-07 | 0.002032 | 7.476145e-11 | 0.33 | 133000 | 0.005249337 | 0.13 | 113000 | 9.854555 | 172.3038 | 1.452166e-14 | 8744941616.8
45 | 0.75 | 20 | 29.146 | 4.857667e-07 | 21.1 | 294.1 | 101.3 | 101300 | 2.012482e-05 | 91.29296 | 9.129296e-05 | 0.004776287 | 3.846618e-07 | 0.002032 | 7.476145e-11 | 0.33 | 133000 | 0.005249337 | 0.13 | 113000 | 10.3161 | 186.7839 | 1.520345e-14 | 9155518993.2
48 | 0.8 | 20 | 29.146 | 4.857667e-07 | 21.1 | 294.1 | 101.3 | 101300 | 2.012482e-05 | 113.293 | 0.000113293 | 0.004776287 | 4.773585e-07 | 0.002032 | 7.476145e-11 | 0.33 | 133000 | 0.005249337 | 0.13 | 113000 | 12.8021 | 273.9853 | 1.887961e-14 | 11369303091.3
51 | 0.85 | 20 | 29.146 | 4.857667e-07 | 21.1 | 294.1 | 101.3 | 101300 | 2.012482e-05 | 118.3634 | 0.0001183634 | 0.004776287 | 4.987227e-07 | 0.002032 | 7.476145e-11 | 0.33 | 133000 | 0.005249337 | 0.13 | 113000 | 13.37506 | 296.2655 | 1.972788e-14 | 11880130143.1
54 | 0.9 | 20 | 29.146 | 4.857667e-07 | 21.1 | 294.1 | 101.3 | 101300 | 2.012482e-05 | 130.5324 | 0.0001305324 | 0.004776287 | 5.499966e-07 | 0.002032 | 7.476145e-11 | 0.33 | 133000 | 0.005249337 | 0.13 | 113000 | 14.75016 | 353.0409 | 2.176543e-14 | 13107141545.5
57 | 0.95 | 20 | 29.146 | 4.857667e-07 | 21.1 | 294.1 | 101.3 | 101300 | 2.012482e-05 | 137.7718 | 0.0001377718 | 0.004776287 | 5.804999e-07 | 0.002032 | 7.476145e-11 | 0.33 | 133000 | 0.005249337 | 0.13 | 113000 | 15.56822 | 389.0172 | 2.297879e-14 | 13837827739.1
60 | 1 | 20 | 29.146 | 4.857667e-07 | 21.1 | 294.1 | 101.3 | 101300 | 2.012482e-05 | 143.9127 | 0.0001439127 | 0.004776287 | 6.063743e-07 | 0.002032 | 7.476145e-11 | 0.33 | 133000 | 0.005249337 | 0.13 | 113000 | 16.26213 | 420.8141 | 2.400877e-14 | 14458082033.2
63 | 1.05 | 20 | 29.146 | 4.857667e-07 | 21.1 | 294.1 | 101.3 | 101300 | 2.012482e-05 | 155.3775 | 0.0001553775 | 0.004776287 | 6.54681e-07 | 0.002032 | 7.476145e-11 | 0.33 | 133000 | 0.005249337 | 0.13 | 113000 | 17.55765 | 483.3083 | 2.593365e-14 | 15617245207.1
66 | 1.1 | 20 | 29.146 | 4.857667e-07 | 21.1 | 294.1 | 101.3 | 101300 | 2.012482e-05 | 154.9549 | 0.0001549549 | 0.004776287 | 6.529007e-07 | 0.002032 | 7.476145e-11 | 0.33 | 133000 | 0.005249337 | 0.13 | 113000 | 17.50991 | 480.9329 | 2.586266e-14 | 15574496323.0
69 | 1.15 | 20 | 29.146 | 4.857667e-07 | 21.1 | 294.1 | 101.3 | 101300 | 2.012482e-05 | 159.6592 | 0.0001596592 | 0.004776287 | 6.727219e-07 | 0.002032 | 7.476145e-11 | 0.33 | 133000 | 0.005249337 | 0.13 | 113000 | 18.04148 | 507.6893 | 2.66532e-14 | 16050557995.6
72 | 1.2 | 20 | 29.146 | 4.857667e-07 | 21.1 | 294.1 | 101.3 | 101300 | 2.012482e-05 | 165.6592 | 0.0001656592 | 0.004776287 | 6.980028e-07 | 0.002032 | 7.476145e-11 | 0.33 | 133000 | 0.005249337 | 0.13 | 113000 | 18.71948 | 542.8046 | 2.766216e-14 | 16658153882.1
75 | 1.25 | 20 | 29.146 | 4.857667e-07 | 21.1 | 294.1 | 101.3 | 101300 | 2.012482e-05 | 160.2507 | 0.0001602507 | 0.004776287 | 6.752144e-07 | 0.002032 | 7.476145e-11 | 0.33 | 133000 | 0.005249337 | 0.13 | 113000 | 18.10833 | 511.1021 | 2.675264e-14 | 16110441518.3
78 | 1.3 | 20 | 29.146 | 4.857667e-07 | 21.1 | 294.1 | 101.3 | 101300 | 2.012482e-05 | 167.2648 | 0.0001672648 | 0.004776287 | 7.047681e-07 | 0.002032 | 7.476145e-11 | 0.33 | 133000 | 0.005249337 | 0.13 | 113000 | 18.90092 | 552.3893 | 2.79323e-14 | 16820828443.9
81 | 1.35 | 20 | 29.146 | 4.857667e-07 | 21.1 | 294.1 | 101.3 | 101300 | 2.012482e-05 | 174.8704 | 0.0001748704 | 0.004776287 | 7.368144e-07 | 0.002032 | 7.476145e-11 | 0.33 | 133000 | 0.005249337 | 0.13 | 113000 | 19.76036 | 598.8649 | 2.921265e-14 | 17591854908.7
84 | 1.4 | 20 | 29.146 | 4.857667e-07 | 21.1 | 294.1 | 101.3 | 101300 | 2.012482e-05 | 174.307 | 0.000174307 | 0.004776287 | 7.344406e-07 | 0.002032 | 7.476145e-11 | 0.33 | 133000 | 0.005249337 | 0.13 | 113000 | 19.6967 | 595.3615 | 2.911776e-14 | 17534715227.5
87 | 1.45 | 20 | 29.146 | 4.857667e-07 | 21.1 | 294.1 | 101.3 | 101300 | 2.012482e-05 | 173.9408 | 0.0001739408 | 0.004776287 | 7.328976e-07 | 0.002032 | 7.476145e-11 | 0.33 | 133000 | 0.005249337 | 0.13 | 113000 | 19.65532 | 593.0895 | 2.905609e-14 | 17497576744.6
90 | 1.5 | 20 | 29.146 | 4.857667e-07 | 21.1 | 294.1 | 101.3 | 101300 | 2.012482e-05 | 185.6873 | 0.0001856873 | 0.004776287 | 7.823913e-07 | 0.002032 | 7.476145e-11 | 0.33 | 133000 | 0.005249337 | 0.13 | 113000 | 20.98267 | 668.011 | 3.103585e-14 | 18689789091.2
93 | 1.55 | 20 | 29.146 | 4.857667e-07 | 21.1 | 294.1 | 101.3 | 101300 | 2.012482e-05 | 180.0817 | 0.0001800817 | 0.004776287 | 7.58772e-07 | 0.002032 | 7.476145e-11 | 0.33 | 133000 | 0.005249337 | 0.13 | 113000 | 20.34923 | 631.7315 | 3.009067e-14 | 18120603331.0
96 | 1.6 | 20 | 29.146 | 4.857667e-07 | 21.1 | 294.1 | 101.3 | 101300 | 2.012482e-05 | 173.5465 | 0.0001735465 | 0.004776287 | 7.31236e-07 | 0.002032 | 7.476145e-11 | 0.33 | 133000 | 0.005249337 | 0.13 | 113000 | 19.61075 | 590.6473 | 2.898968e-14 | 17457583485.9
99 | 1.65 | 20 | 29.146 | 4.857667e-07 | 21.1 | 294.1 | 101.3 | 101300 | 2.012482e-05 | 176.5606 | 0.0001765606 | 0.004776287 | 7.439358e-07 | 0.002032 | 7.476145e-11 | 0.33 | 133000 | 0.005249337 | 0.13 | 113000 | 19.95134 | 609.4334 | 2.949734e-14 | 17763299914.0
102 | 1.7 | 20 | 29.146 | 4.857667e-07 | 21.1 | 294.1 | 101.3 | 101300 | 2.012482e-05 | 174.9268 | 0.0001749268 | 0.004776287 | 7.370518e-07 | 0.002032 | 7.476145e-11 | 0.33 | 133000 | 0.005249337 | 0.13 | 113000 | 19.76672 | 599.2158 | 2.922213e-14 | 17597569114.1
105 | 1.75 | 20 | 29.146 | 4.857667e-07 | 21.1 | 294.1 | 101.3 | 101300 | 2.012482e-05 | 178.1099 | 0.0001781099 | 0.004776287 | 7.504637e-07 | 0.002032 | 7.476145e-11 | 0.33 | 133000 | 0.005249337 | 0.13 | 113000 | 20.12641 | 619.1979 | 2.975837e-14 | 17920492270.0
108 | 1.8 | 20 | 29.146 | 4.857667e-07 | 21.1 | 294.1 | 101.3 | 101300 | 2.012482e-05 | 182.8423 | 0.0001828423 | 0.004776287 | 7.704036e-07 | 0.002032 | 7.476145e-11 | 0.33 | 133000 | 0.005249337 | 0.13 | 113000 | 20.66117 | 649.478 | 3.055604e-14 | 18400850216.5
111 | 1.85 | 20 | 29.146 | 4.857667e-07 | 21.1 | 294.1 | 101.3 | 101300 | 2.012482e-05 | 175.8 | 0.0001758 | 0.004776287 | 7.407311e-07 | 0.002032 | 7.476145e-11 | 0.33 | 133000 | 0.005249337 | 0.13 | 113000 | 19.8654 | 604.6668 | 2.936922e-14 | 17686144830.0
114 | 1.9 | 20 | 29.146 | 4.857667e-07 | 21.1 | 294.1 | 101.3 | 101300 | 2.012482e-05 | 195.1803 | 0.0001951803 | 0.004776287 | 8.223897e-07 | 0.002032 | 7.476145e-11 | 0.33 | 133000 | 0.005249337 | 0.13 | 113000 | 22.05537 | 731.6315 | 3.26382e-14 | 19654722988.3
117 | 1.95 | 20 | 29.146 | 4.857667e-07 | 21.1 | 294.1 | 101.3 | 101300 | 2.012482e-05 | 189.969 | 0.000189969 | 0.004776287 | 8.004321e-07 | 0.002032 | 7.476145e-11 | 0.33 | 133000 | 0.005249337 | 0.13 | 113000 | 21.4665 | 696.367 | 3.17583e-14 | 19124847558.9
120 | 2 | 20 | 29.146 | 4.857667e-07 | 21.1 | 294.1 | 101.3 | 101300 | 2.012482e-05 | 189.9972 | 0.0001899972 | 0.004776287 | 8.005508e-07 | 0.002032 | 7.476145e-11 | 0.33 | 133000 | 0.005249337 | 0.13 | 113000 | 21.46968 | 696.5554 | 3.176305e-14 | 19127710670.2
123 | 2.05 | 20 | 29.146 | 4.857667e-07 | 21.1 | 294.1 | 101.3 | 101300 | 2.012482e-05 | 187.6873 | 0.0001876873 | 0.004776287 | 7.908182e-07 | 0.002032 | 7.476145e-11 | 0.33 | 133000 | 0.005249337 | 0.13 | 113000 | 21.20867 | 681.1867 | 3.137325e-14 | 18892974065.3
126 | 2.1 | 20 | 29.146 | 4.857667e-07 | 21.1 | 294.1 | 101.3 | 101300 | 2.012482e-05 | 183.4901 | 0.0001834901 | 0.004776287 | 7.731335e-07 | 0.002032 | 7.476145e-11 | 0.33 | 133000 | 0.005249337 | 0.13 | 113000 | 20.73439 | 653.6767 | 3.066529e-14 | 18466638034.5
129 | 2.15 | 20 | 29.146 | 4.857667e-07 | 21.1 | 294.1 | 101.3 | 101300 | 2.012482e-05 | 185.7718 | 0.0001857718 | 0.004776287 | 7.827473e-07 | 0.002032 | 7.476145e-11 | 0.33 | 133000 | 0.005249337 | 0.13 | 113000 | 20.99222 | 668.5652 | 3.10501e-14 | 18698373204.7
132 | 2.2 | 20 | 29.146 | 4.857667e-07 | 21.1 | 294.1 | 101.3 | 101300 | 2.012482e-05 | 188.9268 | 0.0001889268 | 0.004776287 | 7.960406e-07 | 0.002032 | 7.476145e-11 | 0.33 | 133000 | 0.005249337 | 0.13 | 113000 | 21.34872 | 689.4131 | 3.15824e-14 | 19018920610.5
135 | 2.25 | 20 | 29.146 | 4.857667e-07 | 21.1 | 294.1 | 101.3 | 101300 | 2.012482e-05 | 183.8282 | 0.0001838282 | 0.004776287 | 7.745577e-07 | 0.002032 | 7.476145e-11 | 0.33 | 133000 | 0.005249337 | 0.13 | 113000 | 20.77258 | 655.8724 | 3.072229e-14 | 18500964480.9
138 | 2.3 | 20 | 29.146 | 4.857667e-07 | 21.1 | 294.1 | 101.3 | 101300 | 2.012482e-05 | 184.7014 | 0.0001847014 | 0.004776287 | 7.782371e-07 | 0.002032 | 7.476145e-11 | 0.33 | 133000 | 0.005249337 | 0.13 | 113000 | 20.87126 | 661.5607 | 3.086956e-14 | 18589648671.1
141 | 2.35 | 20 | 29.146 | 4.857667e-07 | 21.1 | 294.1 | 101.3 | 101300 | 2.012482e-05 | 192.5887 | 0.0001925887 | 0.004776287 | 8.114703e-07 | 0.002032 | 7.476145e-11 | 0.33 | 133000 | 0.005249337 | 0.13 | 113000 | 21.76253 | 713.9914 | 3.220054e-14 | 19391166934.4
144 | 2.4 | 20 | 29.146 | 4.857667e-07 | 21.1 | 294.1 | 101.3 | 101300 | 2.012482e-05 | 183.1239 | 0.0001831239 | 0.004776287 | 7.715905e-07 | 0.002032 | 7.476145e-11 | 0.33 | 133000 | 0.005249337 | 0.13 | 113000 | 20.69301 | 651.3019 | 3.060354e-14 | 18429452883.7
147 | 2.45 | 20 | 29.146 | 4.857667e-07 | 21.1 | 294.1 | 101.3 | 101300 | 2.012482e-05 | 193.3211 | 0.0001933211 | 0.004776287 | 8.145562e-07 | 0.002032 | 7.476145e-11 | 0.33 | 133000 | 0.005249337 | 0.13 | 113000 | 21.84529 | 718.956 | 3.232421e-14 | 19465639997.9
150 | 2.5 | 20 | 29.146 | 4.857667e-07 | 21.1 | 294.1 | 101.3 | 101300 | 2.012482e-05 | 188.6451 | 0.0001886451 | 0.004776287 | 7.948537e-07 | 0.002032 | 7.476145e-11 | 0.33 | 133000 | 0.005249337 | 0.13 | 113000 | 21.31689 | 687.5394 | 3.153486e-14 | 18990294431.2
153 | 2.55 | 20 | 29.146 | 4.857667e-07 | 21.1 | 294.1 | 101.3 | 101300 | 2.012482e-05 | 189.0394 | 0.0001890394 | 0.004776287 | 7.965154e-07 | 0.002032 | 7.476145e-11 | 0.33 | 133000 | 0.005249337 | 0.13 | 113000 | 21.36146 | 690.1633 | 3.160141e-14 | 19030371406.5
156 | 2.6 | 20 | 29.146 | 4.857667e-07 | 21.1 | 294.1 | 101.3 | 101300 | 2.012482e-05 | 177.0676 | 0.0001770676 | 0.004776287 | 7.460722e-07 | 0.002032 | 7.476145e-11 | 0.33 | 133000 | 0.005249337 | 0.13 | 113000 | 20.00864 | 612.621 | 2.958276e-14 | 17814741045.5
159 | 2.65 | 20 | 29.146 | 4.857667e-07 | 21.1 | 294.1 | 101.3 | 101300 | 2.012482e-05 | 183.6592 | 0.0001836592 | 0.004776287 | 7.738456e-07 | 0.002032 | 7.476145e-11 | 0.33 | 133000 | 0.005249337 | 0.13 | 113000 | 20.75348 | 654.7741 | 3.069379e-14 | 18483801054.5
162 | 2.7 | 20 | 29.146 | 4.857667e-07 | 21.1 | 294.1 | 101.3 | 101300 | 2.012482e-05 | 182.8423 | 0.0001828423 | 0.004776287 | 7.704036e-07 | 0.002032 | 7.476145e-11 | 0.33 | 133000 | 0.005249337 | 0.13 | 113000 | 20.66117 | 649.478 | 3.055604e-14 | 18400850216.5
165 | 2.75 | 20 | 29.146 | 4.857667e-07 | 21.1 | 294.1 | 101.3 | 101300 | 2.012482e-05 | 176.7014 | 0.0001767014 | 0.004776287 | 7.445292e-07 | 0.002032 | 7.476145e-11 | 0.33 | 133000 | 0.005249337 | 0.13 | 113000 | 19.96726 | 610.318 | 2.952107e-14 | 17777588762.8
168 | 2.8 | 20 | 29.146 | 4.857667e-07 | 21.1 | 294.1 | 101.3 | 101300 | 2.012482e-05 | 189.0958 | 0.0001890958 | 0.004776287 | 7.967527e-07 | 0.002032 | 7.476145e-11 | 0.33 | 133000 | 0.005249337 | 0.13 | 113000 | 21.36782 | 690.5385 | 3.161092e-14 | 19036096874.0
171 | 2.85 | 20 | 29.146 | 4.857667e-07 | 21.1 | 294.1 | 101.3 | 101300 | 2.012482e-05 | 173.8282 | 0.0001738282 | 0.004776287 | 7.324229e-07 | 0.002032 | 7.476145e-11 | 0.33 | 133000 | 0.005249337 | 0.13 | 113000 | 19.64258 | 592.3913 | 2.903711e-14 | 17486149884.5
174 | 2.9 | 20 | 29.146 | 4.857667e-07 | 21.1 | 294.1 | 101.3 | 101300 | 2.012482e-05 | 190.5042 | 0.0001905042 | 0.004776287 | 8.026872e-07 | 0.002032 | 7.476145e-11 | 0.33 | 133000 | 0.005249337 | 0.13 | 113000 | 21.52698 | 699.9507 | 3.184864e-14 | 19179248667.3
177 | 2.95 | 20 | 29.146 | 4.857667e-07 | 21.1 | 294.1 | 101.3 | 101300 | 2.012482e-05 | 180.4479 | 0.0001804479 | 0.004776287 | 7.60315e-07 | 0.002032 | 7.476145e-11 | 0.33 | 133000 | 0.005249337 | 0.13 | 113000 | 20.39061 | 634.0723 | 3.01524e-14 | 18157772779.7
180 | 3 | 20 | 29.146 | 4.857667e-07 | 21.1 | 294.1 | 101.3 | 101300 | 2.012482e-05 | 188.7577 | 0.0001887577 | 0.004776287 | 7.953285e-07 | 0.002032 | 7.476145e-11 | 0.33 | 133000 | 0.005249337 | 0.13 | 113000 | 21.32963 | 688.2886 | 3.155388e-14 | 19001744764.0
183 | 3.05 | 20 | 29.146 | 4.857667e-07 | 21.1 | 294.1 | 101.3 | 101300 | 2.012482e-05 | 185.8845 | 0.0001858845 | 0.004776287 | 7.832221e-07 | 0.002032 | 7.476145e-11 | 0.33 | 133000 | 0.005249337 | 0.13 | 113000 | 21.00495 | 669.3046 | 3.106911e-14 | 18709818849.2
186 | 3.1 | 20 | 29.146 | 4.857667e-07 | 21.1 | 294.1 | 101.3 | 101300 | 2.012482e-05 | 184.3915 | 0.0001843915 | 0.004776287 | 7.769315e-07 | 0.002032 | 7.476145e-11 | 0.33 | 133000 | 0.005249337 | 0.13 | 113000 | 20.83625 | 659.5396 | 3.08173e-14 | 18558178841.7
189 | 3.15 | 20 | 29.146 | 4.857667e-07 | 21.1 | 294.1 | 101.3 | 101300 | 2.012482e-05 | 180.1944 | 0.0001801944 | 0.004776287 | 7.592468e-07 | 0.002032 | 7.476145e-11 | 0.33 | 133000 | 0.005249337 | 0.13 | 113000 | 20.36196 | 632.4513 | 3.010966e-14 | 18132039884.7
192 | 3.2 | 20 | 29.146 | 4.857667e-07 | 21.1 | 294.1 | 101.3 | 101300 | 2.012482e-05 | 180.0535 | 0.0001800535 | 0.004776287 | 7.586533e-07 | 0.002032 | 7.476145e-11 | 0.33 | 133000 | 0.005249337 | 0.13 | 113000 | 20.34605 | 631.5516 | 3.008593e-14 | 18117744220.3
195 | 3.25 | 20 | 29.146 | 4.857667e-07 | 21.1 | 294.1 | 101.3 | 101300 | 2.012482e-05 | 192.2507 | 0.0001922507 | 0.004776287 | 8.10046e-07 | 0.002032 | 7.476145e-11 | 0.33 | 133000 | 0.005249337 | 0.13 | 113000 | 21.72433 | 711.7055 | 3.214347e-14 | 19356797441.0
198 | 3.3 | 20 | 29.146 | 4.857667e-07 | 21.1 | 294.1 | 101.3 | 101300 | 2.012482e-05 | 181.7437 | 0.0001817437 | 0.004776287 | 7.657747e-07 | 0.002032 | 7.476145e-11 | 0.33 | 133000 | 0.005249337 | 0.13 | 113000 | 20.53703 | 642.3878 | 3.037082e-14 | 18289310542.6
201 | 3.35 | 20 | 29.146 | 4.857667e-07 | 21.1 | 294.1 | 101.3 | 101300 | 2.012482e-05 | 187.2366 | 0.0001872366 | 0.004776287 | 7.889192e-07 | 0.002032 | 7.476145e-11 | 0.33 | 133000 | 0.005249337 | 0.13 | 113000 | 21.15774 | 678.2069 | 3.129721e-14 | 18847180855.8
[23 empty] | 3.10379e-14 | 18691026354.1

## 700C_5 mm_coated+swapped+dewar
Time (min) | Time (h) | Sweep gas flow rate N2 equivalent (std. ml/min) | Sweep gas flow rate Ar equivalent (std. ml/min) | Sweep gas flow rate Q (std. m3/s) | Temp of sweep gas for standard condition (DegC) | Temp of sweep gas for standard condition, T (K) | Pressure of sweep gas for standard condition (kPa-a) | Pressure of sweep gas for standard condition, P (Pa) | mol/s for sweep gas (n) | Measured D2 PPM by GC | Mole fraction of D2 in Ar (C) | Area of layer, A (m2) | Measured permeation flux J (mol/m2-s) | Thickness of Ni membrane, LNi (m) | Avg. 1D Permeability of Ni membrane at 700C for D2 (estimated using H2 permeability and classical theory factor of 1.414) ØNi (mol/m.s.Pa^0.5) | Upstream volume total pressure (bar-g) | Upstream volume D2 pressure due to partial Ar displacement through dilution purging Pup(Pa) | Thickness of salt layer at 700C, LFLiBe (m) | Downstream total pressure (bar-g) | Downstream total pressure (Pa) | Downstream D2 pressure Pdown, Ni (Pa) | Pressure at Ni-salt interface (Pa) | 1D Permeability, Ø1D = Jeff.LFLiBe/(Pup - Pinterface) (mol/m.s.Pa) | 1D Permeability, Ø1D = Jeff.LFLiBe/(Pinterface - Pdown) (D2/m.s.Pa)
0 | 0 | 20 | 29.146 | 4.857667e-07 | 21.1 | 294.1 | 101.3 | 101300 | 2.012482e-05 | 31.71549 | 3.171549e-05 | 0.004776287 | 1.336328e-07 | 0.002032 | 1.373052e-10 | 0.31 | 131000 | 0.005363582 | 0.1 | 110000 | 3.488704 | 14.78756 | 5.471997e-15 | 3295236893.9
3 | 0.05 | 20 | 29.146 | 4.857667e-07 | 21.1 | 294.1 | 101.3 | 101300 | 2.012482e-05 | 26.56056 | 2.656056e-05 | 0.004776287 | 1.119126e-07 | 0.002032 | 1.373052e-10 | 0.31 | 131000 | 0.005363582 | 0.1 | 110000 | 2.921662 | 11.32658 | 4.582476e-15 | 2759567254.7
6 | 0.1 | 20 | 29.146 | 4.857667e-07 | 21.1 | 294.1 | 101.3 | 101300 | 2.012482e-05 | 27.51831 | 2.751831e-05 | 0.004776287 | 1.159481e-07 | 0.002032 | 1.373052e-10 | 0.31 | 131000 | 0.005363582 | 0.1 | 110000 | 3.027014 | 11.9423 | 4.747738e-15 | 2859087838.8
9 | 0.15 | 20 | 29.146 | 4.857667e-07 | 21.1 | 294.1 | 101.3 | 101300 | 2.012482e-05 | 33.46197 | 3.346197e-05 | 0.004776287 | 1.409916e-07 | 0.002032 | 1.373052e-10 | 0.31 | 131000 | 0.005363582 | 0.1 | 110000 | 3.680817 | 16.04083 | 5.77338e-15 | 3476729158.9
12 | 0.2 | 20 | 29.146 | 4.857667e-07 | 21.1 | 294.1 | 101.3 | 101300 | 2.012482e-05 | 33.60282 | 3.360282e-05 | 0.004776287 | 1.415851e-07 | 0.002032 | 1.373052e-10 | 0.31 | 131000 | 0.005363582 | 0.1 | 110000 | 3.69631 | 16.14366 | 5.797685e-15 | 3491365829.9
15 | 0.25 | 20 | 29.146 | 4.857667e-07 | 21.1 | 294.1 | 101.3 | 101300 | 2.012482e-05 | 32.89859 | 3.289859e-05 | 0.004776287 | 1.386178e-07 | 0.002032 | 1.373052e-10 | 0.31 | 131000 | 0.005363582 | 0.1 | 110000 | 3.618845 | 15.63215 | 5.676159e-15 | 3418182772.6
18 | 0.3 | 20 | 29.146 | 4.857667e-07 | 21.1 | 294.1 | 101.3 | 101300 | 2.012482e-05 | 28.9831 | 2.89831e-05 | 0.004776287 | 1.221199e-07 | 0.002032 | 1.373052e-10 | 0.31 | 131000 | 0.005363582 | 0.1 | 110000 | 3.188141 | 12.90826 | 5.000495e-15 | 3011298158.3
21 | 0.35 | 20 | 29.146 | 4.857667e-07 | 21.1 | 294.1 | 101.3 | 101300 | 2.012482e-05 | 31.57465 | 3.157465e-05 | 0.004776287 | 1.330394e-07 | 0.002032 | 1.373052e-10 | 0.31 | 131000 | 0.005363582 | 0.1 | 110000 | 3.473211 | 14.68825 | 5.447693e-15 | 3280600616.3
24 | 0.4 | 20 | 29.146 | 4.857667e-07 | 21.1 | 294.1 | 101.3 | 101300 | 2.012482e-05 | 44.10986 | 4.410986e-05 | 0.004776287 | 1.858564e-07 | 0.002032 | 1.373052e-10 | 0.31 | 131000 | 0.005363582 | 0.1 | 110000 | 4.852085 | 24.53479 | 7.611012e-15 | 4583351506.8
27 | 0.45 | 20 | 29.146 | 4.857667e-07 | 21.1 | 294.1 | 101.3 | 101300 | 2.012482e-05 | 51.15211 | 5.115211e-05 | 0.004776287 | 2.155288e-07 | 0.002032 | 1.373052e-10 | 0.31 | 131000 | 0.005363582 | 0.1 | 110000 | 5.626732 | 30.93268 | 8.826561e-15 | 5315355117.7
30 | 0.5 | 20 | 29.146 | 4.857667e-07 | 21.1 | 294.1 | 101.3 | 101300 | 2.012482e-05 | 73.20845 | 7.320845e-05 | 0.004776287 | 3.084629e-07 | 0.002032 | 1.373052e-10 | 0.31 | 131000 | 0.005363582 | 0.1 | 110000 | 8.05293 | 54.8008 | 1.26348e-14 | 7608675799.7
33 | 0.55 | 20 | 29.146 | 4.857667e-07 | 21.1 | 294.1 | 101.3 | 101300 | 2.012482e-05 | 82.1662 | 8.21662e-05 | 0.004776287 | 3.462063e-07 | 0.002032 | 1.373052e-10 | 0.31 | 131000 | 0.005363582 | 0.1 | 110000 | 9.038282 | 66.09577 | 1.418201e-14 | 8540405932.2
36 | 0.6 | 20 | 29.146 | 4.857667e-07 | 21.1 | 294.1 | 101.3 | 101300 | 2.012482e-05 | 107.6028 | 0.0001076028 | 0.004776287 | 4.533832e-07 | 0.002032 | 1.373052e-10 | 0.31 | 131000 | 0.005363582 | 0.1 | 110000 | 11.83631 | 103.0241 | 1.857765e-14 | 11187459382.3
39 | 0.65 | 20 | 29.146 | 4.857667e-07 | 21.1 | 294.1 | 101.3 | 101300 | 2.012482e-05 | 132.6169 | 0.0001326169 | 0.004776287 | 5.587797e-07 | 0.002032 | 1.373052e-10 | 0.31 | 131000 | 0.005363582 | 0.1 | 110000 | 14.58786 | 146.1407 | 2.290388e-14 | 13792715707.5
42 | 0.7 | 20 | 29.146 | 4.857667e-07 | 21.1 | 294.1 | 101.3 | 101300 | 2.012482e-05 | 134.1944 | 0.0001341944 | 0.004776287 | 5.654263e-07 | 0.002032 | 1.373052e-10 | 0.31 | 131000 | 0.005363582 | 0.1 | 110000 | 14.76138 | 149.0812 | 2.317684e-14 | 13957092317.3
45 | 0.75 | 20 | 29.146 | 4.857667e-07 | 21.1 | 294.1 | 101.3 | 101300 | 2.012482e-05 | 161.9972 | 0.0001619972 | 0.004776287 | 6.825731e-07 | 0.002032 | 1.373052e-10 | 0.31 | 131000 | 0.005363582 | 0.1 | 110000 | 17.81969 | 205.1437 | 2.799068e-14 | 16855989101.1
48 | 0.8 | 20 | 29.146 | 4.857667e-07 | 21.1 | 294.1 | 101.3 | 101300 | 2.012482e-05 | 181.5465 | 0.0001815465 | 0.004776287 | 7.649439e-07 | 0.002032 | 1.373052e-10 | 0.31 | 131000 | 0.005363582 | 0.1 | 110000 | 19.97011 | 249.3023 | 3.13791e-14 | 18896495099.4
51 | 0.85 | 20 | 29.146 | 4.857667e-07 | 21.1 | 294.1 | 101.3 | 101300 | 2.012482e-05 | 194.9549 | 0.0001949549 | 0.004776287 | 8.214402e-07 | 0.002032 | 1.373052e-10 | 0.31 | 131000 | 0.005363582 | 0.1 | 110000 | 21.44504 | 281.8199 | 3.370505e-14 | 20297178564.5
54 | 0.9 | 20 | 29.146 | 4.857667e-07 | 21.1 | 294.1 | 101.3 | 101300 | 2.012482e-05 | 216.3915 | 0.0002163915 | 0.004776287 | 9.117631e-07 | 0.002032 | 1.373052e-10 | 0.31 | 131000 | 0.005363582 | 0.1 | 110000 | 23.80307 | 337.5361 | 3.74271e-14 | 22538597971.2
57 | 0.95 | 20 | 29.146 | 4.857667e-07 | 21.1 | 294.1 | 101.3 | 101300 | 2.012482e-05 | 227.2648 | 0.0002272648 | 0.004776287 | 9.575774e-07 | 0.002032 | 1.373052e-10 | 0.31 | 131000 | 0.005363582 | 0.1 | 110000 | 24.99913 | 367.5365 | 3.931676e-14 | 23676553303.9
60 | 1 | 20 | 29.146 | 4.857667e-07 | 21.1 | 294.1 | 101.3 | 101300 | 2.012482e-05 | 228.9549 | 0.0002289549 | 0.004776287 | 9.646988e-07 | 0.002032 | 1.373052e-10 | 0.31 | 131000 | 0.005363582 | 0.1 | 110000 | 25.18504 | 372.3043 | 3.96106e-14 | 23853503584.3
63 | 1.05 | 20 | 29.146 | 4.857667e-07 | 21.1 | 294.1 | 101.3 | 101300 | 2.012482e-05 | 248.3634 | 0.0002483634 | 0.004776287 | 1.046476e-06 | 0.002032 | 1.373052e-10 | 0.31 | 131000 | 0.005363582 | 0.1 | 110000 | 27.31997 | 429.0616 | 4.298706e-14 | 25886806710.1
66 | 1.1 | 20 | 29.146 | 4.857667e-07 | 21.1 | 294.1 | 101.3 | 101300 | 2.012482e-05 | 264.7577 | 0.0002647577 | 0.004776287 | 1.115554e-06 | 0.002032 | 1.373052e-10 | 0.31 | 131000 | 0.005363582 | 0.1 | 110000 | 29.12335 | 479.8661 | 4.584245e-14 | 27606325807.0
69 | 1.15 | 20 | 29.146 | 4.857667e-07 | 21.1 | 294.1 | 101.3 | 101300 | 2.012482e-05 | 255.462 | 0.000255462 | 0.004776287 | 1.076386e-06 | 0.002032 | 1.373052e-10 | 0.31 | 131000 | 0.005363582 | 0.1 | 110000 | 28.10082 | 450.7389 | 4.422303e-14 | 26631111080.1
72 | 1.2 | 20 | 29.146 | 4.857667e-07 | 21.1 | 294.1 | 101.3 | 101300 | 2.012482e-05 | 272.6732 | 0.0002726732 | 0.004776287 | 1.148905e-06 | 0.002032 | 1.373052e-10 | 0.31 | 131000 | 0.005363582 | 0.1 | 110000 | 29.99406 | 505.328 | 4.722222e-14 | 28437222866.4
75 | 1.25 | 20 | 29.146 | 4.857667e-07 | 21.1 | 294.1 | 101.3 | 101300 | 2.012482e-05 | 265.3211 | 0.0002653211 | 0.004776287 | 1.117927e-06 | 0.002032 | 1.373052e-10 | 0.31 | 131000 | 0.005363582 | 0.1 | 110000 | 29.18532 | 481.6583 | 4.594063e-14 | 27665449425.7
78 | 1.3 | 20 | 29.146 | 4.857667e-07 | 21.1 | 294.1 | 101.3 | 101300 | 2.012482e-05 | 273.1803 | 0.0002731803 | 0.004776287 | 1.151042e-06 | 0.002032 | 1.373052e-10 | 0.31 | 131000 | 0.005363582 | 0.1 | 110000 | 30.04983 | 506.9796 | 4.731063e-14 | 28490463144.8
81 | 1.35 | 20 | 29.146 | 4.857667e-07 | 21.1 | 294.1 | 101.3 | 101300 | 2.012482e-05 | 279.6873 | 0.0002796873 | 0.004776287 | 1.178459e-06 | 0.002032 | 1.373052e-10 | 0.31 | 131000 | 0.005363582 | 0.1 | 110000 | 30.76561 | 528.3959 | 4.84455e-14 | 29173882256.9
84 | 1.4 | 20 | 29.146 | 4.857667e-07 | 21.1 | 294.1 | 101.3 | 101300 | 2.012482e-05 | 286.307 | 0.000286307 | 0.004776287 | 1.206351e-06 | 0.002032 | 1.373052e-10 | 0.31 | 131000 | 0.005363582 | 0.1 | 110000 | 31.49377 | 550.6015 | 4.960057e-14 | 29869461542.5
87 | 1.45 | 20 | 29.146 | 4.857667e-07 | 21.1 | 294.1 | 101.3 | 101300 | 2.012482e-05 | 272.9549 | 0.0002729549 | 0.004776287 | 1.150092e-06 | 0.002032 | 1.373052e-10 | 0.31 | 131000 | 0.005363582 | 0.1 | 110000 | 30.02504 | 506.2452 | 4.727134e-14 | 28466800565.6
90 | 1.5 | 20 | 29.146 | 4.857667e-07 | 21.1 | 294.1 | 101.3 | 101300 | 2.012482e-05 | 292.5606 | 0.0002925606 | 0.004776287 | 1.2327e-06 | 0.002032 | 1.373052e-10 | 0.31 | 131000 | 0.005363582 | 0.1 | 110000 | 32.18166 | 571.9655 | 5.069225e-14 | 30526870067.8
93 | 1.55 | 20 | 29.146 | 4.857667e-07 | 21.1 | 294.1 | 101.3 | 101300 | 2.012482e-05 | 288.2507 | 0.0002882507 | 0.004776287 | 1.214541e-06 | 0.002032 | 1.373052e-10 | 0.31 | 131000 | 0.005363582 | 0.1 | 110000 | 31.70758 | 557.2015 | 4.993982e-14 | 30073758883.9
96 | 1.6 | 20 | 29.146 | 4.857667e-07 | 21.1 | 294.1 | 101.3 | 101300 | 2.012482e-05 | 289.969 | 0.000289969 | 0.004776287 | 1.221781e-06 | 0.002032 | 1.373052e-10 | 0.31 | 131000 | 0.005363582 | 0.1 | 110000 | 31.89659 | 563.0664 | 5.023978e-14 | 30254393803.3
99 | 1.65 | 20 | 29.146 | 4.857667e-07 | 21.1 | 294.1 | 101.3 | 101300 | 2.012482e-05 | 292.5042 | 0.0002925042 | 0.004776287 | 1.232463e-06 | 0.002032 | 1.373052e-10 | 0.31 | 131000 | 0.005363582 | 0.1 | 110000 | 32.17546 | 571.7714 | 5.068241e-14 | 30520946115.1
102 | 1.7 | 20 | 29.146 | 4.857667e-07 | 21.1 | 294.1 | 101.3 | 101300 | 2.012482e-05 | 286.5887 | 0.0002865887 | 0.004776287 | 1.207538e-06 | 0.002032 | 1.373052e-10 | 0.31 | 131000 | 0.005363582 | 0.1 | 110000 | 31.52476 | 551.5558 | 4.964973e-14 | 29899068056.4
105 | 1.75 | 20 | 29.146 | 4.857667e-07 | 21.1 | 294.1 | 101.3 | 101300 | 2.012482e-05 | 283.1521 | 0.0002831521 | 0.004776287 | 1.193058e-06 | 0.002032 | 1.373052e-10 | 0.31 | 131000 | 0.005363582 | 0.1 | 110000 | 31.14673 | 539.9658 | 4.905e-14 | 29537909976.0
108 | 1.8 | 20 | 29.146 | 4.857667e-07 | 21.1 | 294.1 | 101.3 | 101300 | 2.012482e-05 | 289.7718 | 0.0002897718 | 0.004776287 | 1.22095e-06 | 0.002032 | 1.373052e-10 | 0.31 | 131000 | 0.005363582 | 0.1 | 110000 | 31.8749 | 562.392 | 5.020535e-14 | 30233664047.2
111 | 1.85 | 20 | 29.146 | 4.857667e-07 | 21.1 | 294.1 | 101.3 | 101300 | 2.012482e-05 | 294.7296 | 0.0002947296 | 0.004776287 | 1.241839e-06 | 0.002032 | 1.373052e-10 | 0.31 | 131000 | 0.005363582 | 0.1 | 110000 | 32.42025 | 579.4632 | 5.107101e-14 | 30754961115.4
114 | 1.9 | 20 | 29.146 | 4.857667e-07 | 21.1 | 294.1 | 101.3 | 101300 | 2.012482e-05 | 293.969 | 0.000293969 | 0.004776287 | 1.238635e-06 | 0.002032 | 1.373052e-10 | 0.31 | 131000 | 0.005363582 | 0.1 | 110000 | 32.33659 | 576.829 | 5.093819e-14 | 30674976944.4
117 | 1.95 | 20 | 29.146 | 4.857667e-07 | 21.1 | 294.1 | 101.3 | 101300 | 2.012482e-05 | 288.1099 | 0.0002881099 | 0.004776287 | 1.213947e-06 | 0.002032 | 1.373052e-10 | 0.31 | 131000 | 0.005363582 | 0.1 | 110000 | 31.69208 | 556.722 | 4.991523e-14 | 30058953752.9
120 | 2 | 20 | 29.146 | 4.857667e-07 | 21.1 | 294.1 | 101.3 | 101300 | 2.012482e-05 | 297.4056 | 0.0002974056 | 0.004776287 | 1.253115e-06 | 0.002032 | 1.373052e-10 | 0.31 | 131000 | 0.005363582 | 0.1 | 110000 | 32.71462 | 588.7757 | 5.15384e-14 | 31036423073.4
123 | 2.05 | 20 | 29.146 | 4.857667e-07 | 21.1 | 294.1 | 101.3 | 101300 | 2.012482e-05 | 285.3493 | 0.0002853493 | 0.004776287 | 1.202316e-06 | 0.002032 | 1.373052e-10 | 0.31 | 131000 | 0.005363582 | 0.1 | 110000 | 31.38842 | 547.3627 | 4.943342e-14 | 29768803936.6
126 | 2.1 | 20 | 29.146 | 4.857667e-07 | 21.1 | 294.1 | 101.3 | 101300 | 2.012482e-05 | 288.9831 | 0.0002889831 | 0.004776287 | 1.217627e-06 | 0.002032 | 1.373052e-10 | 0.31 | 131000 | 0.005363582 | 0.1 | 110000 | 31.78814 | 559.6978 | 5.006767e-14 | 30150748029.2
129 | 2.15 | 20 | 29.146 | 4.857667e-07 | 21.1 | 294.1 | 101.3 | 101300 | 2.012482e-05 | 298.5606 | 0.0002985606 | 0.004776287 | 1.257981e-06 | 0.002032 | 1.373052e-10 | 0.31 | 131000 | 0.005363582 | 0.1 | 110000 | 32.84166 | 592.816 | 5.174014e-14 | 31157913609.3
132 | 2.2 | 20 | 29.146 | 4.857667e-07 | 21.1 | 294.1 | 101.3 | 101300 | 2.012482e-05 | 290.7296 | 0.0002907296 | 0.004776287 | 1.224986e-06 | 0.002032 | 1.373052e-10 | 0.31 | 131000 | 0.005363582 | 0.1 | 110000 | 31.98025 | 565.6714 | 5.037256e-14 | 30334354255.2
135 | 2.25 | 20 | 29.146 | 4.857667e-07 | 21.1 | 294.1 | 101.3 | 101300 | 2.012482e-05 | 293.3775 | 0.0002933775 | 0.004776287 | 1.236142e-06 | 0.002032 | 1.373052e-10 | 0.31 | 131000 | 0.005363582 | 0.1 | 110000 | 32.27152 | 574.784 | 5.083489e-14 | 30612770167.2
138 | 2.3 | 20 | 29.146 | 4.857667e-07 | 21.1 | 294.1 | 101.3 | 101300 | 2.012482e-05 | 297.4901 | 0.0002974901 | 0.004776287 | 1.253471e-06 | 0.002032 | 1.373052e-10 | 0.31 | 131000 | 0.005363582 | 0.1 | 110000 | 32.72392 | 589.0709 | 5.155316e-14 | 31045312266.4
141 | 2.35 | 20 | 29.146 | 4.857667e-07 | 21.1 | 294.1 | 101.3 | 101300 | 2.012482e-05 | 305.0394 | 0.0003050394 | 0.004776287 | 1.28528e-06 | 0.002032 | 1.373052e-10 | 0.31 | 131000 | 0.005363582 | 0.1 | 110000 | 33.55434 | 615.7175 | 5.287221e-14 | 31839643245.6
144 | 2.4 | 20 | 29.146 | 4.857667e-07 | 21.1 | 294.1 | 101.3 | 101300 | 2.012482e-05 | 286.0535 | 0.0002860535 | 0.004776287 | 1.205283e-06 | 0.002032 | 1.373052e-10 | 0.31 | 131000 | 0.005363582 | 0.1 | 110000 | 31.46589 | 549.7433 | 4.955632e-14 | 29842816199.4
147 | 2.45 | 20 | 29.146 | 4.857667e-07 | 21.1 | 294.1 | 101.3 | 101300 | 2.012482e-05 | 294.9268 | 0.0002949268 | 0.004776287 | 1.24267e-06 | 0.002032 | 1.373052e-10 | 0.31 | 131000 | 0.005363582 | 0.1 | 110000 | 32.44194 | 580.1471 | 5.110544e-14 | 30775698493.3
150 | 2.5 | 20 | 29.146 | 4.857667e-07 | 21.1 | 294.1 | 101.3 | 101300 | 2.012482e-05 | 284.5606 | 0.0002845606 | 0.004776287 | 1.198992e-06 | 0.002032 | 1.373052e-10 | 0.31 | 131000 | 0.005363582 | 0.1 | 110000 | 31.30166 | 544.7021 | 4.929577e-14 | 29685914697.0
153 | 2.55 | 20 | 29.146 | 4.857667e-07 | 21.1 | 294.1 | 101.3 | 101300 | 2.012482e-05 | 298.8986 | 0.0002988986 | 0.004776287 | 1.259406e-06 | 0.002032 | 1.373052e-10 | 0.31 | 131000 | 0.005363582 | 0.1 | 110000 | 32.87885 | 594.0009 | 5.179919e-14 | 31193473816.8
156 | 2.6 | 20 | 29.146 | 4.857667e-07 | 21.1 | 294.1 | 101.3 | 101300 | 2.012482e-05 | 293.8563 | 0.0002938563 | 0.004776287 | 1.23816e-06 | 0.002032 | 1.373052e-10 | 0.31 | 131000 | 0.005363582 | 0.1 | 110000 | 32.3242 | 576.4392 | 5.091851e-14 | 30663127823.3
159 | 2.65 | 20 | 29.146 | 4.857667e-07 | 21.1 | 294.1 | 101.3 | 101300 | 2.012482e-05 | 292.3915 | 0.0002923915 | 0.004776287 | 1.231988e-06 | 0.002032 | 1.373052e-10 | 0.31 | 131000 | 0.005363582 | 0.1 | 110000 | 32.16307 | 571.3832 | 5.066273e-14 | 30509098283.9
162 | 2.7 | 20 | 29.146 | 4.857667e-07 | 21.1 | 294.1 | 101.3 | 101300 | 2.012482e-05 | 291.2366 | 0.0002912366 | 0.004776287 | 1.227122e-06 | 0.002032 | 1.373052e-10 | 0.31 | 131000 | 0.005363582 | 0.1 | 110000 | 32.03603 | 567.4112 | 5.046108e-14 | 30387663716.0
165 | 2.75 | 20 | 29.146 | 4.857667e-07 | 21.1 | 294.1 | 101.3 | 101300 | 2.012482e-05 | 303.8845 | 0.0003038845 | 0.004776287 | 1.280414e-06 | 0.002032 | 1.373052e-10 | 0.31 | 131000 | 0.005363582 | 0.1 | 110000 | 33.4273 | 611.6057 | 5.267036e-14 | 31718092838.1
168 | 2.8 | 20 | 29.146 | 4.857667e-07 | 21.1 | 294.1 | 101.3 | 101300 | 2.012482e-05 | 300.7296 | 0.0003007296 | 0.004776287 | 1.26712e-06 | 0.002032 | 1.373052e-10 | 0.31 | 131000 | 0.005363582 | 0.1 | 110000 | 33.08025 | 600.4383 | 5.211908e-14 | 31386107412.4
171 | 2.85 | 20 | 29.146 | 4.857667e-07 | 21.1 | 294.1 | 101.3 | 101300 | 2.012482e-05 | 297.0676 | 0.0002970676 | 0.004776287 | 1.251691e-06 | 0.002032 | 1.373052e-10 | 0.31 | 131000 | 0.005363582 | 0.1 | 110000 | 32.67744 | 587.5956 | 5.147935e-14 | 31000866866.1
174 | 2.9 | 20 | 29.146 | 4.857667e-07 | 21.1 | 294.1 | 101.3 | 101300 | 2.012482e-05 | 287.3211 | 0.0002873211 | 0.004776287 | 1.210624e-06 | 0.002032 | 1.373052e-10 | 0.31 | 131000 | 0.005363582 | 0.1 | 110000 | 31.60532 | 554.0404 | 4.977756e-14 | 29976047840.0
177 | 2.95 | 20 | 29.146 | 4.857667e-07 | 21.1 | 294.1 | 101.3 | 101300 | 2.012482e-05 | 310.2225 | 0.0003102225 | 0.004776287 | 1.307119e-06 | 0.002032 | 1.373052e-10 | 0.31 | 131000 | 0.005363582 | 0.1 | 110000 | 34.12448 | 634.3275 | 5.377826e-14 | 32385271139.3
180 | 3 | 20 | 29.146 | 4.857667e-07 | 21.1 | 294.1 | 101.3 | 101300 | 2.012482e-05 | 306.1944 | 0.0003061944 | 0.004776287 | 1.290146e-06 | 0.002032 | 1.373052e-10 | 0.31 | 131000 | 0.005363582 | 0.1 | 110000 | 33.68138 | 619.8421 | 5.307407e-14 | 31961204443.4
183 | 3.05 | 20 | 29.146 | 4.857667e-07 | 21.1 | 294.1 | 101.3 | 101300 | 2.012482e-05 | 299.6592 | 0.0002996592 | 0.004776287 | 1.26261e-06 | 0.002032 | 1.373052e-10 | 0.31 | 131000 | 0.005363582 | 0.1 | 110000 | 32.96251 | 596.671 | 5.193206e-14 | 31273487605.5
186 | 3.1 | 20 | 29.146 | 4.857667e-07 | 21.1 | 294.1 | 101.3 | 101300 | 2.012482e-05 | 293.5746 | 0.0002935746 | 0.004776287 | 1.236973e-06 | 0.002032 | 1.373052e-10 | 0.31 | 131000 | 0.005363582 | 0.1 | 110000 | 32.29321 | 575.4653 | 5.086932e-14 | 30633505455.3
189 | 3.15 | 20 | 29.146 | 4.857667e-07 | 21.1 | 294.1 | 101.3 | 101300 | 2.012482e-05 | 295.0394 | 0.0002950394 | 0.004776287 | 1.243145e-06 | 0.002032 | 1.373052e-10 | 0.31 | 131000 | 0.005363582 | 0.1 | 110000 | 32.45434 | 580.538 | 5.112512e-14 | 30787548560.6
192 | 3.2 | 20 | 29.146 | 4.857667e-07 | 21.1 | 294.1 | 101.3 | 101300 | 2.012482e-05 | 296.0535 | 0.0002960535 | 0.004776287 | 1.247418e-06 | 0.002032 | 1.373052e-10 | 0.31 | 131000 | 0.005363582 | 0.1 | 110000 | 32.56589 | 584.0619 | 5.130223e-14 | 30894203660.5
[23 empty] | 5.093493e-14 | 30673017148.5