## 1D Ø Arrhenius_FLiBe
T | 1/T (1/K) | ØFLiBe (D2/m.s.Pa) | Uncertainty in ØFLiBe | ln ØFLiBe | Slope | -5145.8 |  | Y-intercept | 29.475
773 | 0.001293661 | 7870920127.0 | 2886974793.4 | 22.78644 | (-EØ/R) | -5145.8 |  | ln Ø0 | 29.475
873 | 0.001145475 | 18691026354.1 | 6855681556.4 | 23.65131 | EØ/R | 5145.8 |  | Ø0 | 6321641364870.4
973 | 0.001027749 | 30673017148.5 | 11250555959.9 | 24.14665 | EØ | 42782.1812
[6 empty] | Value checks and calculations | 23966401362.5
T | 1/T (1/K) | ØFLiBe (mol D2/m.s.Pa) | Uncertainty in ØFLiBe | ln ØFLiBe | Slope | -5145.8 |  | Y-intercept | -25.28
773 | 0.001293661 | 1.307028e-14 | 4.794046e-15 | -31.96844 | (-EØ/R) | -5145.8 |  | ln Ø0 | -25.28
873 | 0.001145475 | 3.10379e-14 | 1.138439e-14 | -31.10357 | EØ/R | 5145.8 |  | Ø0 | 1.049628e-11
973 | 0.001027749 | 5.093493e-14 | 1.868242e-14 | -30.60823 | EØ (J) | 42782.1812
[6 empty] | Value checks and calculations | 5.29943e-14