## 500C_5mm_coated+swapped+dewar
Time (min) | Time (h) | Sweep gas flow rate N2 equivalent (std. ml/min) | Sweep gas flow rate Ar equivalent (std. ml/min) | Sweep gas flow rate Q (std. m3/s) | Temp of sweep gas for standard condition (DegC) | Temp of sweep gas for standard condition, T (K) | Pressure of sweep gas for standard condition (kPa-a) | Pressure of sweep gas for standard condition, P (Pa) | mol/s for sweep gas (n) | Measured D2 PPM by GC | Mole fraction of D2 in Ar (C) | Area of layer, A (m2) | Measured permeation flux J (mol/m2-s) | Thickness of Ni membrane, LNi (m) | Avg. 1D Permeability of Ni membrane at 500C for D2 (estimated using H2 permeability and classical theory factor of 1.414) ØNi (mol/m.s.Pa^0.5) | Upstream volume total pressure (bar-g) | Upstream volume D2 pressure due to partial Ar displacement through dilution purging Pup(Pa) | Thickness of salt layer at 500C, LFLiBe (m) | Downstream total pressure (bar-g) | Downstream total pressure (Pa) | Downstream D2 pressure Pdown, Ni (Pa) | D2 partial pressure in glovebox, PGB (Pa) | Jeffective (mol/m2-s) | Pressure at Ni-salt interface (Pa) | 1D Permeability, Ø1D = Jeff.LFLiBe/(Pup - Pinterface) (mol/m.s.Pa) | 1D Permeability, Ø1D = Jeff.LFLiBe/(Pinterface - Pdown) (D2/m.s.Pa)
0 | 0 | 20 | 29.146 | 4.857667e-07 | 21.1 | 294.1 | 101.3 | 101300 | 2.012482e-05 | 16.1662 | 1.61662e-05 | 0.004776287 | 6.811607e-08 | 0.002032 | 3.349409e-11 | 0.31 | 131000 | 0.005139858 | 0.1 | 110000 | 1.778282 | 7 | 4.648619e-08 | 17.25338 | 1.824152e-15 | 1098504263.0
3 | 0.05 | 20 | 29.146 | 4.857667e-07 | 21.1 | 294.1 | 101.3 | 101300 | 2.012482e-05 | 9.264789 | 9.264789e-06 | 0.004776287 | 3.903707e-08 | 0.002032 | 3.349409e-11 | 0.31 | 131000 | 0.005139858 | 0.1 | 110000 | 1.019127 | 7 | 1.206653e-08 | 3.033042 | 4.73448e-16 | 285110359.0
6 | 0.1 | 20 | 29.146 | 4.857667e-07 | 21.1 | 294.1 | 101.3 | 101300 | 2.012482e-05 | 10.10986 | 1.010986e-05 | 0.004776287 | 4.259777e-08 | 0.002032 | 3.349409e-11 | 0.31 | 131000 | 0.005139858 | 0.1 | 110000 | 1.112085 | 7 | 1.636957e-08 | 4.192885 | 6.422896e-16 | 386786820.7
9 | 0.15 | 20 | 29.146 | 4.857667e-07 | 21.1 | 294.1 | 101.3 | 101300 | 2.012482e-05 | 5.405634 | 5.405634e-06 | 0.004776287 | 2.277657e-08 | 0.002032 | 3.349409e-11 | 0.31 | 131000 | 0.005139858 | 0.1 | 110000 | 0.5946197 | 7 | -8.123631e-09 | 0.07743765 | -3.187354e-16 | -191942438.0
12 | 0.2 | 20 | 29.146 | 4.857667e-07 | 21.1 | 294.1 | 101.3 | 101300 | 2.012482e-05 | 24.75775 | 2.475775e-05 | 0.004776287 | 1.043165e-07 | 0.002032 | 3.349409e-11 | 0.31 | 131000 | 0.005139858 | 0.1 | 110000 | 2.723352 | 7 | 8.790744e-08 | 48.76753 | 3.450382e-15 | 2077819872.8
15 | 0.25 | 20 | 29.146 | 4.857667e-07 | 21.1 | 294.1 | 101.3 | 101300 | 2.012482e-05 | 10.19437 | 1.019437e-05 | 0.004776287 | 4.295384e-08 | 0.002032 | 3.349409e-11 | 0.31 | 131000 | 0.005139858 | 0.1 | 110000 | 1.12138 | 7 | 1.679813e-08 | 4.318299 | 6.591059e-16 | 396913567.8
18 | 0.3 | 20 | 29.146 | 4.857667e-07 | 21.1 | 294.1 | 101.3 | 101300 | 2.012482e-05 | 5.349296 | 5.349296e-06 | 0.004776287 | 2.253919e-08 | 0.002032 | 3.349409e-11 | 0.31 | 131000 | 0.005139858 | 0.1 | 110000 | 0.5884225 | 7 | -8.427419e-09 | 0.0654425 | -3.306546e-16 | -199120228.9
21 | 0.35 | 20 | 29.146 | 4.857667e-07 | 21.1 | 294.1 | 101.3 | 101300 | 2.012482e-05 | 5.715493 | 5.715493e-06 | 0.004776287 | 2.408216e-08 | 0.002032 | 3.349409e-11 | 0.31 | 131000 | 0.005139858 | 0.1 | 110000 | 0.6287042 | 7 | -6.458825e-09 | 0.1608559 | -2.534159e-16 | -152607063.1
24 | 0.4 | 20 | 29.146 | 4.857667e-07 | 21.1 | 294.1 | 101.3 | 101300 | 2.012482e-05 | 13.32113 | 1.332113e-05 | 0.004776287 | 5.61284e-08 | 0.002032 | 3.349409e-11 | 0.31 | 131000 | 0.005139858 | 0.1 | 110000 | 1.465324 | 7 | 3.24708e-08 | 10.1151 | 1.274108e-15 | 767268041.2
27 | 0.45 | 20 | 29.146 | 4.857667e-07 | 21.1 | 294.1 | 101.3 | 101300 | 2.012482e-05 | 10.78592 | 1.078592e-05 | 0.004776287 | 4.544632e-08 | 0.002032 | 3.349409e-11 | 0.31 | 131000 | 0.005139858 | 0.1 | 110000 | 1.186451 | 7 | 1.978991e-08 | 5.243395 | 7.764993e-16 | 467607876.1
30 | 0.5 | 20 | 29.146 | 4.857667e-07 | 21.1 | 294.1 | 101.3 | 101300 | 2.012482e-05 | 13.77183 | 1.377183e-05 | 0.004776287 | 5.802744e-08 | 0.002032 | 3.349409e-11 | 0.31 | 131000 | 0.005139858 | 0.1 | 110000 | 1.514901 | 7 | 3.470458e-08 | 11.13057 | 1.361769e-15 | 820057313.9
33 | 0.55 | 20 | 29.146 | 4.857667e-07 | 21.1 | 294.1 | 101.3 | 101300 | 2.012482e-05 | 5.743662 | 5.743662e-06 | 0.004776287 | 2.420085e-08 | 0.002032 | 3.349409e-11 | 0.31 | 131000 | 0.005139858 | 0.1 | 110000 | 0.6318028 | 7 | -6.307968e-09 | 0.1698859 | -2.474969e-16 | -149042657.8
36 | 0.6 | 20 | 29.146 | 4.857667e-07 | 21.1 | 294.1 | 101.3 | 101300 | 2.012482e-05 | 4.926761 | 4.926761e-06 | 0.004776287 | 2.075885e-08 | 0.002032 | 3.349409e-11 | 0.31 | 131000 | 0.005139858 | 0.1 | 110000 | 0.5419437 | 7 | -1.071741e-08 | 0.00739095 | -4.205036e-16 | -253227266.0
39 | 0.65 | 20 | 29.146 | 4.857667e-07 | 21.1 | 294.1 | 101.3 | 101300 | 2.012482e-05 | 13.06761 | 1.306761e-05 | 0.004776287 | 5.50602e-08 | 0.002032 | 3.349409e-11 | 0.31 | 131000 | 0.005139858 | 0.1 | 110000 | 1.437437 | 7 | 3.121181e-08 | 9.563379 | 1.224702e-15 | 737515672.8
42 | 0.7 | 20 | 29.146 | 4.857667e-07 | 21.1 | 294.1 | 101.3 | 101300 | 2.012482e-05 | 15.46197 | 1.546197e-05 | 0.004776287 | 6.514883e-08 | 0.002032 | 3.349409e-11 | 0.31 | 131000 | 0.005139858 | 0.1 | 110000 | 1.700817 | 7 | 4.303486e-08 | 15.32697 | 1.688694e-15 | 1016931589.8
45 | 0.75 | 20 | 29.146 | 4.857667e-07 | 21.1 | 294.1 | 101.3 | 101300 | 2.012482e-05 | 20.64507 | 2.064507e-05 | 0.004776287 | 8.698775e-08 | 0.002032 | 3.349409e-11 | 0.31 | 131000 | 0.005139858 | 0.1 | 110000 | 2.270958 | 7 | 6.821686e-08 | 31.87178 | 2.677178e-15 | 1612196446.4
48 | 0.8 | 20 | 29.146 | 4.857667e-07 | 21.1 | 294.1 | 101.3 | 101300 | 2.012482e-05 | 28.92676 | 2.892676e-05 | 0.004776287 | 1.218826e-07 | 0.002032 | 3.349409e-11 | 0.31 | 131000 | 0.005139858 | 0.1 | 110000 | 3.181944 | 7 | 1.076747e-07 | 69.15833 | 4.22691e-15 | 2545445221.4
51 | 0.85 | 20 | 29.146 | 4.857667e-07 | 21.1 | 294.1 | 101.3 | 101300 | 2.012482e-05 | 29.65915 | 2.965915e-05 | 0.004776287 | 1.249685e-07 | 0.002032 | 3.349409e-11 | 0.31 | 131000 | 0.005139858 | 0.1 | 110000 | 3.262507 | 7 | 1.111306e-07 | 73.07251 | 4.362704e-15 | 2627220120.3
54 | 0.9 | 20 | 29.146 | 4.857667e-07 | 21.1 | 294.1 | 101.3 | 101300 | 2.012482e-05 | 31.37746 | 3.137746e-05 | 0.004776287 | 1.322086e-07 | 0.002032 | 3.349409e-11 | 0.31 | 131000 | 0.005139858 | 0.1 | 110000 | 3.451521 | 7 | 1.19221e-07 | 82.64 | 4.680654e-15 | 2818689549.1
57 | 0.95 | 20 | 29.146 | 4.857667e-07 | 21.1 | 294.1 | 101.3 | 101300 | 2.012482e-05 | 34.53239 | 3.453239e-05 | 0.004776287 | 1.455018e-07 | 0.002032 | 3.349409e-11 | 0.31 | 131000 | 0.005139858 | 0.1 | 110000 | 3.798563 | 7 | 1.340169e-07 | 101.5953 | 5.262308e-15 | 3168962175.9
60 | 1 | 20 | 29.146 | 4.857667e-07 | 21.1 | 294.1 | 101.3 | 101300 | 2.012482e-05 | 42.22254 | 4.222254e-05 | 0.004776287 | 1.779041e-07 | 0.002032 | 3.349409e-11 | 0.31 | 131000 | 0.005139858 | 0.1 | 110000 | 4.644479 | 7 | 1.698167e-07 | 155.1879 | 6.670754e-15 | 4017127941.5
63 | 1.05 | 20 | 29.146 | 4.857667e-07 | 21.1 | 294.1 | 101.3 | 101300 | 2.012482e-05 | 40.08169 | 4.008169e-05 | 0.004776287 | 1.688837e-07 | 0.002032 | 3.349409e-11 | 0.31 | 131000 | 0.005139858 | 0.1 | 110000 | 4.408986 | 7 | 1.598839e-07 | 139.2283 | 6.27981e-15 | 3781701408.5
66 | 1.1 | 20 | 29.146 | 4.857667e-07 | 21.1 | 294.1 | 101.3 | 101300 | 2.012482e-05 | 39.54648 | 3.954648e-05 | 0.004776287 | 1.666286e-07 | 0.002032 | 3.349409e-11 | 0.31 | 131000 | 0.005139858 | 0.1 | 110000 | 4.350113 | 7 | 1.57397e-07 | 135.363 | 6.181946e-15 | 3722767828.9
69 | 1.15 | 20 | 29.146 | 4.857667e-07 | 21.1 | 294.1 | 101.3 | 101300 | 2.012482e-05 | 43.99718 | 4.399718e-05 | 0.004776287 | 1.853816e-07 | 0.002032 | 3.349409e-11 | 0.31 | 131000 | 0.005139858 | 0.1 | 110000 | 4.83969 | 7 | 1.78033e-07 | 169.019 | 6.994247e-15 | 4211935526.2
72 | 1.2 | 20 | 29.146 | 4.857667e-07 | 21.1 | 294.1 | 101.3 | 101300 | 2.012482e-05 | 41.82817 | 4.182817e-05 | 0.004776287 | 1.762425e-07 | 0.002032 | 3.349409e-11 | 0.31 | 131000 | 0.005139858 | 0.1 | 110000 | 4.601099 | 7 | 1.679887e-07 | 152.1882 | 6.598797e-15 | 3973795606.5
75 | 1.25 | 20 | 29.146 | 4.857667e-07 | 21.1 | 294.1 | 101.3 | 101300 | 2.012482e-05 | 41.06761 | 4.106761e-05 | 0.004776287 | 1.730379e-07 | 0.002032 | 3.349409e-11 | 0.31 | 131000 | 0.005139858 | 0.1 | 110000 | 4.517437 | 7 | 1.644612e-07 | 146.4792 | 6.459949e-15 | 3890181256.6
78 | 1.3 | 20 | 29.146 | 4.857667e-07 | 21.1 | 294.1 | 101.3 | 101300 | 2.012482e-05 | 49.01127 | 4.901127e-05 | 0.004776287 | 2.065084e-07 | 0.002032 | 3.349409e-11 | 0.31 | 131000 | 0.005139858 | 0.1 | 110000 | 5.391239 | 7 | 2.011703e-07 | 211.0159 | 7.905764e-15 | 4760850824.1
81 | 1.35 | 20 | 29.146 | 4.857667e-07 | 21.1 | 294.1 | 101.3 | 101300 | 2.012482e-05 | 42.47606 | 4.247606e-05 | 0.004776287 | 1.789723e-07 | 0.002032 | 3.349409e-11 | 0.31 | 131000 | 0.005139858 | 0.1 | 110000 | 4.672366 | 7 | 1.709914e-07 | 157.1305 | 6.716998e-15 | 4044976236.8
84 | 1.4 | 20 | 29.146 | 4.857667e-07 | 21.1 | 294.1 | 101.3 | 101300 | 2.012482e-05 | 49.77183 | 4.977183e-05 | 0.004776287 | 2.09713e-07 | 0.002032 | 3.349409e-11 | 0.31 | 131000 | 0.005139858 | 0.1 | 110000 | 5.474901 | 7 | 2.046707e-07 | 217.7601 | 8.043742e-15 | 4843941258.6
87 | 1.45 | 20 | 29.146 | 4.857667e-07 | 21.1 | 294.1 | 101.3 | 101300 | 2.012482e-05 | 46.95493 | 4.695493e-05 | 0.004776287 | 1.97844e-07 | 0.002032 | 3.349409e-11 | 0.31 | 131000 | 0.005139858 | 0.1 | 110000 | 5.165042 | 7 | 1.916945e-07 | 193.2734 | 7.532352e-15 | 4535982149.0
90 | 1.5 | 20 | 29.146 | 4.857667e-07 | 21.1 | 294.1 | 101.3 | 101300 | 2.012482e-05 | 50.39155 | 5.039155e-05 | 0.004776287 | 2.123242e-07 | 0.002032 | 3.349409e-11 | 0.31 | 131000 | 0.005139858 | 0.1 | 110000 | 5.54307 | 7 | 2.075213e-07 | 223.3277 | 8.156118e-15 | 4911614172.3
93 | 1.55 | 20 | 29.146 | 4.857667e-07 | 21.1 | 294.1 | 101.3 | 101300 | 2.012482e-05 | 55.51831 | 5.551831e-05 | 0.004776287 | 2.339257e-07 | 0.002032 | 3.349409e-11 | 0.31 | 131000 | 0.005139858 | 0.1 | 110000 | 6.107014 | 7 | 2.310492e-07 | 271.8671 | 9.084195e-15 | 5470502062.9
96 | 1.6 | 20 | 29.146 | 4.857667e-07 | 21.1 | 294.1 | 101.3 | 101300 | 2.012482e-05 | 54.64507 | 5.464507e-05 | 0.004776287 | 2.302463e-07 | 0.002032 | 3.349409e-11 | 0.31 | 131000 | 0.005139858 | 0.1 | 110000 | 6.010958 | 7 | 2.270481e-07 | 263.2879 | 8.926301e-15 | 5375418359.2
99 | 1.65 | 20 | 29.146 | 4.857667e-07 | 21.1 | 294.1 | 101.3 | 101300 | 2.012482e-05 | 56.53239 | 5.653239e-05 | 0.004776287 | 2.381986e-07 | 0.002032 | 3.349409e-11 | 0.31 | 131000 | 0.005139858 | 0.1 | 110000 | 6.218563 | 7 | 2.356923e-07 | 281.9897 | 9.267469e-15 | 5580869554.6
102 | 1.7 | 20 | 29.146 | 4.857667e-07 | 21.1 | 294.1 | 101.3 | 101300 | 2.012482e-05 | 57.29296 | 5.729296e-05 | 0.004776287 | 2.414032e-07 | 0.002032 | 3.349409e-11 | 0.31 | 131000 | 0.005139858 | 0.1 | 110000 | 6.302225 | 7 | 2.391725e-07 | 289.6941 | 9.404865e-15 | 5663609759.2
105 | 1.75 | 20 | 29.146 | 4.857667e-07 | 21.1 | 294.1 | 101.3 | 101300 | 2.012482e-05 | 61.51831 | 6.151831e-05 | 0.004776287 | 2.592066e-07 | 0.002032 | 3.349409e-11 | 0.31 | 131000 | 0.005139858 | 0.1 | 110000 | 6.767014 | 7 | 2.584747e-07 | 334.2441 | 1.016734e-14 | 6122773449.7
108 | 1.8 | 20 | 29.146 | 4.857667e-07 | 21.1 | 294.1 | 101.3 | 101300 | 2.012482e-05 | 60.22254 | 6.022254e-05 | 0.004776287 | 2.537469e-07 | 0.002032 | 3.349409e-11 | 0.31 | 131000 | 0.005139858 | 0.1 | 110000 | 6.624479 | 7 | 2.52561e-07 | 320.2679 | 9.933658e-15 | 5982048918.2
111 | 1.85 | 20 | 29.146 | 4.857667e-07 | 21.1 | 294.1 | 101.3 | 101300 | 2.012482e-05 | 67.20845 | 6.720845e-05 | 0.004776287 | 2.83182e-07 | 0.002032 | 3.349409e-11 | 0.31 | 131000 | 0.005139858 | 0.1 | 110000 | 7.39293 | 7 | 2.843893e-07 | 398.887 | 1.119225e-14 | 6739973618.8
114 | 1.9 | 20 | 29.146 | 4.857667e-07 | 21.1 | 294.1 | 101.3 | 101300 | 2.012482e-05 | 63.29296 | 6.329296e-05 | 0.004776287 | 2.666841e-07 | 0.002032 | 3.349409e-11 | 0.31 | 131000 | 0.005139858 | 0.1 | 110000 | 6.962225 | 7 | 2.665663e-07 | 353.8345 | 1.04872e-14 | 6315393286.7
117 | 1.95 | 20 | 29.146 | 4.857667e-07 | 21.1 | 294.1 | 101.3 | 101300 | 2.012482e-05 | 58.6169 | 5.86169e-05 | 0.004776287 | 2.469816e-07 | 0.002032 | 3.349409e-11 | 0.31 | 131000 | 0.005139858 | 0.1 | 110000 | 6.447859 | 7 | 2.452263e-07 | 303.3348 | 9.643922e-15 | 5807569970.3
120 | 2 | 20 | 29.146 | 4.857667e-07 | 21.1 | 294.1 | 101.3 | 101300 | 2.012482e-05 | 64.36338 | 6.436338e-05 | 0.004776287 | 2.711943e-07 | 0.002032 | 3.349409e-11 | 0.31 | 131000 | 0.005139858 | 0.1 | 110000 | 7.079972 | 7 | 2.714427e-07 | 365.9014 | 1.068004e-14 | 6431518453.0
123 | 2.05 | 20 | 29.146 | 4.857667e-07 | 21.1 | 294.1 | 101.3 | 101300 | 2.012482e-05 | 66.39155 | 6.639155e-05 | 0.004776287 | 2.7974e-07 | 0.002032 | 3.349409e-11 | 0.31 | 131000 | 0.005139858 | 0.1 | 110000 | 7.30307 | 7 | 2.806741e-07 | 389.2804 | 1.104523e-14 | 6651434498.0
126 | 2.1 | 20 | 29.146 | 4.857667e-07 | 21.1 | 294.1 | 101.3 | 101300 | 2.012482e-05 | 56.19437 | 5.619437e-05 | 0.004776287 | 2.367743e-07 | 0.002032 | 3.349409e-11 | 0.31 | 131000 | 0.005139858 | 0.1 | 110000 | 6.18138 | 7 | 2.34145e-07 | 278.5964 | 9.206387e-15 | 5544086488.1
129 | 2.15 | 20 | 29.146 | 4.857667e-07 | 21.1 | 294.1 | 101.3 | 101300 | 2.012482e-05 | 61.94085 | 6.194085e-05 | 0.004776287 | 2.60987e-07 | 0.002032 | 3.349409e-11 | 0.31 | 131000 | 0.005139858 | 0.1 | 110000 | 6.813493 | 7 | 2.604021e-07 | 338.8614 | 1.024352e-14 | 6168646686.9
132 | 2.2 | 20 | 29.146 | 4.857667e-07 | 21.1 | 294.1 | 101.3 | 101300 | 2.012482e-05 | 64.44789 | 6.444789e-05 | 0.004776287 | 2.715504e-07 | 0.002032 | 3.349409e-11 | 0.31 | 131000 | 0.005139858 | 0.1 | 110000 | 7.089268 | 7 | 2.718276e-07 | 366.8621 | 1.069526e-14 | 6440684453.9
135 | 2.25 | 20 | 29.146 | 4.857667e-07 | 21.1 | 294.1 | 101.3 | 101300 | 2.012482e-05 | 60.19437 | 6.019437e-05 | 0.004776287 | 2.536282e-07 | 0.002032 | 3.349409e-11 | 0.31 | 131000 | 0.005139858 | 0.1 | 110000 | 6.62138 | 7 | 2.524324e-07 | 319.9672 | 9.928577e-15 | 5978988886.3
138 | 2.3 | 20 | 29.146 | 4.857667e-07 | 21.1 | 294.1 | 101.3 | 101300 | 2.012482e-05 | 67.96901 | 6.796901e-05 | 0.004776287 | 2.863866e-07 | 0.002032 | 3.349409e-11 | 0.31 | 131000 | 0.005139858 | 0.1 | 110000 | 7.476592 | 7 | 2.878468e-07 | 407.9291 | 1.132911e-14 | 6822388136.3
141 | 2.35 | 20 | 29.146 | 4.857667e-07 | 21.1 | 294.1 | 101.3 | 101300 | 2.012482e-05 | 73.71549 | 7.371549e-05 | 0.004776287 | 3.105993e-07 | 0.002032 | 3.349409e-11 | 0.31 | 131000 | 0.005139858 | 0.1 | 110000 | 8.108704 | 7 | 3.139261e-07 | 479.2888 | 1.23623e-14 | 7444574418.0
144 | 2.4 | 20 | 29.146 | 4.857667e-07 | 21.1 | 294.1 | 101.3 | 101300 | 2.012482e-05 | 73.74366 | 7.374366e-05 | 0.004776287 | 3.10718e-07 | 0.002032 | 3.349409e-11 | 0.31 | 131000 | 0.005139858 | 0.1 | 110000 | 8.111803 | 7 | 3.140538e-07 | 479.6517 | 1.236736e-14 | 7447622444.0
147 | 2.45 | 20 | 29.146 | 4.857667e-07 | 21.1 | 294.1 | 101.3 | 101300 | 2.012482e-05 | 69.49014 | 6.949014e-05 | 0.004776287 | 2.927959e-07 | 0.002032 | 3.349409e-11 | 0.31 | 131000 | 0.005139858 | 0.1 | 110000 | 7.643915 | 7 | 2.947576e-07 | 426.2963 | 1.160273e-14 | 6987166770.9
150 | 2.5 | 20 | 29.146 | 4.857667e-07 | 21.1 | 294.1 | 101.3 | 101300 | 2.012482e-05 | 72.64507 | 7.264507e-05 | 0.004776287 | 3.060891e-07 | 0.002032 | 3.349409e-11 | 0.31 | 131000 | 0.005139858 | 0.1 | 110000 | 7.990958 | 7 | 3.090739e-07 | 465.5903 | 1.216994e-14 | 7328737010.7
153 | 2.55 | 20 | 29.146 | 4.857667e-07 | 21.1 | 294.1 | 101.3 | 101300 | 2.012482e-05 | 70.75775 | 7.075775e-05 | 0.004776287 | 2.981369e-07 | 0.002032 | 3.349409e-11 | 0.31 | 131000 | 0.005139858 | 0.1 | 110000 | 7.783352 | 7 | 3.005124e-07 | 441.8898 | 1.183068e-14 | 7124434352.8
156 | 2.6 | 20 | 29.146 | 4.857667e-07 | 21.1 | 294.1 | 101.3 | 101300 | 2.012482e-05 | 74.1662 | 7.41662e-05 | 0.004776287 | 3.124984e-07 | 0.002032 | 3.349409e-11 | 0.31 | 131000 | 0.005139858 | 0.1 | 110000 | 8.158282 | 7 | 3.159684e-07 | 485.112 | 1.244328e-14 | 7493340891.3
159 | 2.65 | 20 | 29.146 | 4.857667e-07 | 21.1 | 294.1 | 101.3 | 101300 | 2.012482e-05 | 68.1662 | 6.81662e-05 | 0.004776287 | 2.872174e-07 | 0.002032 | 3.349409e-11 | 0.31 | 131000 | 0.005139858 | 0.1 | 110000 | 7.498282 | 7 | 2.887429e-07 | 410.2888 | 1.136458e-14 | 6843752051.9
162 | 2.7 | 20 | 29.146 | 4.857667e-07 | 21.1 | 294.1 | 101.3 | 101300 | 2.012482e-05 | 78.9831 | 7.89831e-05 | 0.004776287 | 3.327943e-07 | 0.002032 | 3.349409e-11 | 0.31 | 131000 | 0.005139858 | 0.1 | 110000 | 8.688141 | 7 | 3.377692e-07 | 549.3938 | 1.330838e-14 | 8014304286.1
165 | 2.75 | 20 | 29.146 | 4.857667e-07 | 21.1 | 294.1 | 101.3 | 101300 | 2.012482e-05 | 69.51831 | 6.951831e-05 | 0.004776287 | 2.929145e-07 | 0.002032 | 3.349409e-11 | 0.31 | 131000 | 0.005139858 | 0.1 | 110000 | 7.647014 | 7 | 2.948855e-07 | 426.6399 | 1.16078e-14 | 6990217620.8
168 | 2.8 | 20 | 29.146 | 4.857667e-07 | 21.1 | 294.1 | 101.3 | 101300 | 2.012482e-05 | 74.70141 | 7.470141e-05 | 0.004776287 | 3.147535e-07 | 0.002032 | 3.349409e-11 | 0.31 | 131000 | 0.005139858 | 0.1 | 110000 | 8.217155 | 7 | 3.183931e-07 | 492.0697 | 1.253943e-14 | 7551245815.4
171 | 2.85 | 20 | 29.146 | 4.857667e-07 | 21.1 | 294.1 | 101.3 | 101300 | 2.012482e-05 | 77.60282 | 7.760282e-05 | 0.004776287 | 3.269785e-07 | 0.002032 | 3.349409e-11 | 0.31 | 131000 | 0.005139858 | 0.1 | 110000 | 8.53631 | 7 | 3.31527e-07 | 530.592 | 1.306055e-14 | 7865060920.8
174 | 2.9 | 20 | 29.146 | 4.857667e-07 | 21.1 | 294.1 | 101.3 | 101300 | 2.012482e-05 | 68.75775 | 6.875775e-05 | 0.004776287 | 2.897099e-07 | 0.002032 | 3.349409e-11 | 0.31 | 131000 | 0.005139858 | 0.1 | 110000 | 7.563352 | 7 | 2.914308e-07 | 417.4058 | 1.1471e-14 | 6907837053.4
177 | 2.95 | 20 | 29.146 | 4.857667e-07 | 21.1 | 294.1 | 101.3 | 101300 | 2.012482e-05 | 79.29296 | 7.929296e-05 | 0.004776287 | 3.340999e-07 | 0.002032 | 3.349409e-11 | 0.31 | 131000 | 0.005139858 | 0.1 | 110000 | 8.722225 | 7 | 3.3917e-07 | 553.6566 | 1.336401e-14 | 8047804226.3
180 | 3 | 20 | 29.146 | 4.857667e-07 | 21.1 | 294.1 | 101.3 | 101300 | 2.012482e-05 | 77.99718 | 7.799718e-05 | 0.004776287 | 3.286402e-07 | 0.002032 | 3.349409e-11 | 0.31 | 131000 | 0.005139858 | 0.1 | 110000 | 8.57969 | 7 | 3.333109e-07 | 535.9327 | 1.313136e-14 | 7907704715.9
183 | 3.05 | 20 | 29.146 | 4.857667e-07 | 21.1 | 294.1 | 101.3 | 101300 | 2.012482e-05 | 81.49014 | 8.149014e-05 | 0.004776287 | 3.433577e-07 | 0.002032 | 3.349409e-11 | 0.31 | 131000 | 0.005139858 | 0.1 | 110000 | 8.963915 | 7 | 3.490977e-07 | 584.3259 | 1.375841e-14 | 8285315089.5
186 | 3.1 | 20 | 29.146 | 4.857667e-07 | 21.1 | 294.1 | 101.3 | 101300 | 2.012482e-05 | 74.64507 | 7.464507e-05 | 0.004776287 | 3.145161e-07 | 0.002032 | 3.349409e-11 | 0.31 | 131000 | 0.005139858 | 0.1 | 110000 | 8.210958 | 7 | 3.181379e-07 | 491.3351 | 1.252931e-14 | 7545150823.4
189 | 3.15 | 20 | 29.146 | 4.857667e-07 | 21.1 | 294.1 | 101.3 | 101300 | 2.012482e-05 | 68.6169 | 6.86169e-05 | 0.004776287 | 2.891165e-07 | 0.002032 | 3.349409e-11 | 0.31 | 131000 | 0.005139858 | 0.1 | 110000 | 7.547859 | 7 | 2.907909e-07 | 415.7061 | 1.144567e-14 | 6892579626.2
192 | 3.2 | 20 | 29.146 | 4.857667e-07 | 21.1 | 294.1 | 101.3 | 101300 | 2.012482e-05 | 70.50423 | 7.050423e-05 | 0.004776287 | 2.970687e-07 | 0.002032 | 3.349409e-11 | 0.31 | 131000 | 0.005139858 | 0.1 | 110000 | 7.755465 | 7 | 2.993617e-07 | 438.7502 | 1.178509e-14 | 7096984151.5
195 | 3.25 | 20 | 29.146 | 4.857667e-07 | 21.1 | 294.1 | 101.3 | 101300 | 2.012482e-05 | 71.82817 | 7.182817e-05 | 0.004776287 | 3.026471e-07 | 0.002032 | 3.349409e-11 | 0.31 | 131000 | 0.005139858 | 0.1 | 110000 | 7.901099 | 7 | 3.053691e-07 | 455.261 | 1.202311e-14 | 7240317780.6
198 | 3.3 | 20 | 29.146 | 4.857667e-07 | 21.1 | 294.1 | 101.3 | 101300 | 2.012482e-05 | 75.06761 | 7.506761e-05 | 0.004776287 | 3.162964e-07 | 0.002032 | 3.349409e-11 | 0.31 | 131000 | 0.005139858 | 0.1 | 110000 | 8.257437 | 7 | 3.200517e-07 | 496.8569 | 1.260522e-14 | 7590861785.9
201 | 3.35 | 20 | 29.146 | 4.857667e-07 | 21.1 | 294.1 | 101.3 | 101300 | 2.012482e-05 | 79.49014 | 7.949014e-05 | 0.004776287 | 3.349307e-07 | 0.002032 | 3.349409e-11 | 0.31 | 131000 | 0.005139858 | 0.1 | 110000 | 8.743915 | 7 | 3.400613e-07 | 556.3774 | 1.339941e-14 | 8069121708.6
204 | 3.4 | 20 | 29.146 | 4.857667e-07 | 21.1 | 294.1 | 101.3 | 101300 | 2.012482e-05 | 71.91268 | 7.191268e-05 | 0.004776287 | 3.030032e-07 | 0.002032 | 3.349409e-11 | 0.31 | 131000 | 0.005139858 | 0.1 | 110000 | 7.910394 | 7 | 3.057524e-07 | 456.3245 | 1.20383e-14 | 7249465307.2
207 | 3.45 | 20 | 29.146 | 4.857667e-07 | 21.1 | 294.1 | 101.3 | 101300 | 2.012482e-05 | 81.57465 | 8.157465e-05 | 0.004776287 | 3.437138e-07 | 0.002032 | 3.349409e-11 | 0.31 | 131000 | 0.005139858 | 0.1 | 110000 | 8.973211 | 7 | 3.494793e-07 | 585.5209 | 1.377358e-14 | 8294449028.6
210 | 3.5 | 20 | 29.146 | 4.857667e-07 | 21.1 | 294.1 | 101.3 | 101300 | 2.012482e-05 | 77.03944 | 7.703944e-05 | 0.004776287 | 3.246047e-07 | 0.002032 | 3.349409e-11 | 0.31 | 131000 | 0.005139858 | 0.1 | 110000 | 8.474338 | 7 | 3.289781e-07 | 523.0059 | 1.295938e-14 | 7804137055.7
213 | 3.55 | 20 | 29.146 | 4.857667e-07 | 21.1 | 294.1 | 101.3 | 101300 | 2.012482e-05 | 75.01127 | 7.501127e-05 | 0.004776287 | 3.160591e-07 | 0.002032 | 3.349409e-11 | 0.31 | 131000 | 0.005139858 | 0.1 | 110000 | 8.251239 | 7 | 3.197966e-07 | 496.119 | 1.25951e-14 | 7584767186.4
216 | 3.6 | 20 | 29.146 | 4.857667e-07 | 21.1 | 294.1 | 101.3 | 101300 | 2.012482e-05 | 80.53239 | 8.053239e-05 | 0.004776287 | 3.393223e-07 | 0.002032 | 3.349409e-11 | 0.31 | 131000 | 0.005139858 | 0.1 | 110000 | 8.858563 | 7 | 3.447714e-07 | 570.8621 | 1.35865e-14 | 8181791699.1
219 | 3.65 | 20 | 29.146 | 4.857667e-07 | 21.1 | 294.1 | 101.3 | 101300 | 2.012482e-05 | 73.71549 | 7.371549e-05 | 0.004776287 | 3.105993e-07 | 0.002032 | 3.349409e-11 | 0.31 | 131000 | 0.005139858 | 0.1 | 110000 | 8.108704 | 7 | 3.139261e-07 | 479.2888 | 1.23623e-14 | 7444574418.0
222 | 3.7 | 20 | 29.146 | 4.857667e-07 | 21.1 | 294.1 | 101.3 | 101300 | 2.012482e-05 | 72.13803 | 7.213803e-05 | 0.004776287 | 3.039527e-07 | 0.002032 | 3.349409e-11 | 0.31 | 131000 | 0.005139858 | 0.1 | 110000 | 7.935183 | 7 | 3.067745e-07 | 459.1662 | 1.207881e-14 | 7273857902.0
225 | 3.75 | 20 | 29.146 | 4.857667e-07 | 21.1 | 294.1 | 101.3 | 101300 | 2.012482e-05 | 74.81408 | 7.481408e-05 | 0.004776287 | 3.152282e-07 | 0.002032 | 3.349409e-11 | 0.31 | 131000 | 0.005139858 | 0.1 | 110000 | 8.229549 | 7 | 3.189035e-07 | 493.5404 | 1.255967e-14 | 7563435616.4
228 | 3.8 | 20 | 29.146 | 4.857667e-07 | 21.1 | 294.1 | 101.3 | 101300 | 2.012482e-05 | 79.54648 | 7.954648e-05 | 0.004776287 | 3.351681e-07 | 0.002032 | 3.349409e-11 | 0.31 | 131000 | 0.005139858 | 0.1 | 110000 | 8.750113 | 7 | 3.40316e-07 | 557.1559 | 1.340952e-14 | 8075212325.1
231 | 3.85 | 20 | 29.146 | 4.857667e-07 | 21.1 | 294.1 | 101.3 | 101300 | 2.012482e-05 | 75.57465 | 7.557465e-05 | 0.004776287 | 3.184329e-07 | 0.002032 | 3.349409e-11 | 0.31 | 131000 | 0.005139858 | 0.1 | 110000 | 8.313211 | 7 | 3.223479e-07 | 503.5211 | 1.26963e-14 | 7645710535.9
234 | 3.9 | 20 | 29.146 | 4.857667e-07 | 21.1 | 294.1 | 101.3 | 101300 | 2.012482e-05 | 72.89859 | 7.289859e-05 | 0.004776287 | 3.071573e-07 | 0.002032 | 3.349409e-11 | 0.31 | 131000 | 0.005139858 | 0.1 | 110000 | 8.018845 | 7 | 3.102233e-07 | 468.8179 | 1.22155e-14 | 7356174415.5
237 | 3.95 | 20 | 29.146 | 4.857667e-07 | 21.1 | 294.1 | 101.3 | 101300 | 2.012482e-05 | 76.64507 | 7.664507e-05 | 0.004776287 | 3.229431e-07 | 0.002032 | 3.349409e-11 | 0.31 | 131000 | 0.005139858 | 0.1 | 110000 | 8.430958 | 7 | 3.271935e-07 | 517.7259 | 1.288855e-14 | 7761487328.4
240 | 4 | 20 | 29.146 | 4.857667e-07 | 21.1 | 294.1 | 101.3 | 101300 | 2.012482e-05 | 71.88451 | 7.188451e-05 | 0.004776287 | 3.028845e-07 | 0.002032 | 3.349409e-11 | 0.31 | 131000 | 0.005139858 | 0.1 | 110000 | 7.907296 | 7 | 3.056247e-07 | 455.9699 | 1.203324e-14 | 7246416150.1
243 | 4.05 | 20 | 29.146 | 4.857667e-07 | 21.1 | 294.1 | 101.3 | 101300 | 2.012482e-05 | 79.23662 | 7.923662e-05 | 0.004776287 | 3.338625e-07 | 0.002032 | 3.349409e-11 | 0.31 | 131000 | 0.005139858 | 0.1 | 110000 | 8.716028 | 7 | 3.389153e-07 | 552.8804 | 1.335389e-14 | 8041713423.3
246 | 4.1 | 20 | 29.146 | 4.857667e-07 | 21.1 | 294.1 | 101.3 | 101300 | 2.012482e-05 | 79.12394 | 7.912394e-05 | 0.004776287 | 3.333878e-07 | 0.002032 | 3.349409e-11 | 0.31 | 131000 | 0.005139858 | 0.1 | 110000 | 8.703634 | 7 | 3.38406e-07 | 551.3295 | 1.333366e-14 | 8029531690.9
249 | 4.15 | 20 | 29.146 | 4.857667e-07 | 21.1 | 294.1 | 101.3 | 101300 | 2.012482e-05 | 74.67324 | 7.467324e-05 | 0.004776287 | 3.146348e-07 | 0.002032 | 3.349409e-11 | 0.31 | 131000 | 0.005139858 | 0.1 | 110000 | 8.214056 | 7 | 3.182655e-07 | 491.7024 | 1.253437e-14 | 7548198327.1
252 | 4.2 | 20 | 29.146 | 4.857667e-07 | 21.1 | 294.1 | 101.3 | 101300 | 2.012482e-05 | 80.87042 | 8.087042e-05 | 0.004776287 | 3.407465e-07 | 0.002032 | 3.349409e-11 | 0.31 | 131000 | 0.005139858 | 0.1 | 110000 | 8.895746 | 7 | 3.462985e-07 | 575.5972 | 1.364718e-14 | 8218330532.0
255 | 4.25 | 20 | 29.146 | 4.857667e-07 | 21.1 | 294.1 | 101.3 | 101300 | 2.012482e-05 | 80.75775 | 8.075775e-05 | 0.004776287 | 3.402718e-07 | 0.002032 | 3.349409e-11 | 0.31 | 131000 | 0.005139858 | 0.1 | 110000 | 8.883352 | 7 | 3.457895e-07 | 574.0168 | 1.362695e-14 | 8206151066.1
258 | 4.3 | 20 | 29.146 | 4.857667e-07 | 21.1 | 294.1 | 101.3 | 101300 | 2.012482e-05 | 77.29296 | 7.729296e-05 | 0.004776287 | 3.256729e-07 | 0.002032 | 3.349409e-11 | 0.31 | 131000 | 0.005139858 | 0.1 | 110000 | 8.502225 | 7 | 3.301252e-07 | 526.4133 | 1.30049e-14 | 7831553412.3
261 | 4.35 | 20 | 29.146 | 4.857667e-07 | 21.1 | 294.1 | 101.3 | 101300 | 2.012482e-05 | 85.8 | 8.58e-05 | 0.004776287 | 3.615173e-07 | 0.002032 | 3.349409e-11 | 0.31 | 131000 | 0.005139858 | 0.1 | 110000 | 9.438 | 7 | 3.685454e-07 | 646.7272 | 1.453183e-14 | 8751065974.5
264 | 4.4 | 20 | 29.146 | 4.857667e-07 | 21.1 | 294.1 | 101.3 | 101300 | 2.012482e-05 | 86.27887 | 8.627887e-05 | 0.004776287 | 3.63535e-07 | 0.002032 | 3.349409e-11 | 0.31 | 131000 | 0.005139858 | 0.1 | 110000 | 9.490676 | 7 | 3.707043e-07 | 653.8435 | 1.461775e-14 | 8802808047.1
267 | 4.45 | 20 | 29.146 | 4.857667e-07 | 21.1 | 294.1 | 101.3 | 101300 | 2.012482e-05 | 85.40563 | 8.540563e-05 | 0.004776287 | 3.598556e-07 | 0.002032 | 3.349409e-11 | 0.31 | 131000 | 0.005139858 | 0.1 | 110000 | 9.39462 | 7 | 3.667673e-07 | 640.8941 | 1.446107e-14 | 8708453902.0
270 | 4.5 | 20 | 29.146 | 4.857667e-07 | 21.1 | 294.1 | 101.3 | 101300 | 2.012482e-05 | 75.96901 | 7.596901e-05 | 0.004776287 | 3.200945e-07 | 0.002032 | 3.349409e-11 | 0.31 | 131000 | 0.005139858 | 0.1 | 110000 | 8.356592 | 7 | 3.241333e-07 | 508.733 | 1.276713e-14 | 7688367459.8
273 | 4.55 | 20 | 29.146 | 4.857667e-07 | 21.1 | 294.1 | 101.3 | 101300 | 2.012482e-05 | 77.18028 | 7.718028e-05 | 0.004776287 | 3.251982e-07 | 0.002032 | 3.349409e-11 | 0.31 | 131000 | 0.005139858 | 0.1 | 110000 | 8.489831 | 7 | 3.296154e-07 | 524.8976 | 1.298467e-14 | 7819368491.1
276 | 4.6 | 20 | 29.146 | 4.857667e-07 | 21.1 | 294.1 | 101.3 | 101300 | 2.012482e-05 | 79.65915 | 7.965915e-05 | 0.004776287 | 3.356429e-07 | 0.002032 | 3.349409e-11 | 0.31 | 131000 | 0.005139858 | 0.1 | 110000 | 8.762507 | 7 | 3.408253e-07 | 558.7144 | 1.342975e-14 | 8087393435.6
279 | 4.65 | 20 | 29.146 | 4.857667e-07 | 21.1 | 294.1 | 101.3 | 101300 | 2.012482e-05 | 84.53239 | 8.453239e-05 | 0.004776287 | 3.561762e-07 | 0.002032 | 3.349409e-11 | 0.31 | 131000 | 0.005139858 | 0.1 | 110000 | 9.298563 | 7 | 3.628289e-07 | 628.0661 | 1.430438e-14 | 8614095177.5
282 | 4.7 | 20 | 29.146 | 4.857667e-07 | 21.1 | 294.1 | 101.3 | 101300 | 2.012482e-05 | 84.33521 | 8.433521e-05 | 0.004776287 | 3.553454e-07 | 0.002032 | 3.349409e-11 | 0.31 | 131000 | 0.005139858 | 0.1 | 110000 | 9.276873 | 7 | 3.619394e-07 | 625.1863 | 1.426899e-14 | 8592787659.1
285 | 4.75 | 20 | 29.146 | 4.857667e-07 | 21.1 | 294.1 | 101.3 | 101300 | 2.012482e-05 | 78.39155 | 7.839155e-05 | 0.004776287 | 3.303018e-07 | 0.002032 | 3.349409e-11 | 0.31 | 131000 | 0.005139858 | 0.1 | 110000 | 8.62307 | 7 | 3.350944e-07 | 541.2984 | 1.320217e-14 | 7950346204.8
288 | 4.8 | 20 | 29.146 | 4.857667e-07 | 21.1 | 294.1 | 101.3 | 101300 | 2.012482e-05 | 83.37746 | 8.337746e-05 | 0.004776287 | 3.513099e-07 | 0.002032 | 3.349409e-11 | 0.31 | 131000 | 0.005139858 | 0.1 | 110000 | 9.171521 | 7 | 3.576181e-07 | 611.2869 | 1.409713e-14 | 8489289858.5
291 | 4.85 | 20 | 29.146 | 4.857667e-07 | 21.1 | 294.1 | 101.3 | 101300 | 2.012482e-05 | 78.9831 | 7.89831e-05 | 0.004776287 | 3.327943e-07 | 0.002032 | 3.349409e-11 | 0.31 | 131000 | 0.005139858 | 0.1 | 110000 | 8.688141 | 7 | 3.377692e-07 | 549.3938 | 1.330838e-14 | 8014304286.1
294 | 4.9 | 20 | 29.146 | 4.857667e-07 | 21.1 | 294.1 | 101.3 | 101300 | 2.012482e-05 | 83.51831 | 8.351831e-05 | 0.004776287 | 3.519034e-07 | 0.002032 | 3.349409e-11 | 0.31 | 131000 | 0.005139858 | 0.1 | 110000 | 9.187014 | 7 | 3.582537e-07 | 613.3218 | 1.41224e-14 | 8504510576.0
297 | 4.95 | 20 | 29.146 | 4.857667e-07 | 21.1 | 294.1 | 101.3 | 101300 | 2.012482e-05 | 74.19437 | 7.419437e-05 | 0.004776287 | 3.126171e-07 | 0.002032 | 3.349409e-11 | 0.31 | 131000 | 0.005139858 | 0.1 | 110000 | 8.16138 | 7 | 3.16096e-07 | 485.477 | 1.244834e-14 | 7496388659.7
300 | 5 | 20 | 29.146 | 4.857667e-07 | 21.1 | 294.1 | 101.3 | 101300 | 2.012482e-05 | 75.54648 | 7.554648e-05 | 0.004776287 | 3.183142e-07 | 0.002032 | 3.349409e-11 | 0.31 | 131000 | 0.005139858 | 0.1 | 110000 | 8.310113 | 7 | 3.222203e-07 | 503.1497 | 1.269124e-14 | 7642663506.4
303 | 5.05 | 20 | 29.146 | 4.857667e-07 | 21.1 | 294.1 | 101.3 | 101300 | 2.012482e-05 | 82.64507 | 8.264507e-05 | 0.004776287 | 3.48224e-07 | 0.002032 | 3.349409e-11 | 0.31 | 131000 | 0.005139858 | 0.1 | 110000 | 9.090958 | 7 | 3.543124e-07 | 600.7568 | 1.396569e-14 | 8410139404.5
306 | 5.1 | 20 | 29.146 | 4.857667e-07 | 21.1 | 294.1 | 101.3 | 101300 | 2.012482e-05 | 80.19437 | 8.019437e-05 | 0.004776287 | 3.37898e-07 | 0.002032 | 3.349409e-11 | 0.31 | 131000 | 0.005139858 | 0.1 | 110000 | 8.82138 | 7 | 3.43244e-07 | 566.1453 | 1.352582e-14 | 8145251534.6
309 | 5.15 | 20 | 29.146 | 4.857667e-07 | 21.1 | 294.1 | 101.3 | 101300 | 2.012482e-05 | 72.36338 | 7.236338e-05 | 0.004776287 | 3.049022e-07 | 0.002032 | 3.349409e-11 | 0.31 | 131000 | 0.005139858 | 0.1 | 110000 | 7.959972 | 7 | 3.077965e-07 | 462.0162 | 1.211931e-14 | 7298249332.9
312 | 5.2 | 20 | 29.146 | 4.857667e-07 | 21.1 | 294.1 | 101.3 | 101300 | 2.012482e-05 | 80.58873 | 8.058873e-05 | 0.004776287 | 3.395596e-07 | 0.002032 | 3.349409e-11 | 0.31 | 131000 | 0.005139858 | 0.1 | 110000 | 8.864761 | 7 | 3.450259e-07 | 571.65 | 1.359662e-14 | 8187881595.8
315 | 5.25 | 20 | 29.146 | 4.857667e-07 | 21.1 | 294.1 | 101.3 | 101300 | 2.012482e-05 | 78.08169 | 7.808169e-05 | 0.004776287 | 3.289962e-07 | 0.002032 | 3.349409e-11 | 0.31 | 131000 | 0.005139858 | 0.1 | 110000 | 8.588986 | 7 | 3.336931e-07 | 537.0804 | 1.314653e-14 | 7916842369.2
318 | 5.3 | 20 | 29.146 | 4.857667e-07 | 21.1 | 294.1 | 101.3 | 101300 | 2.012482e-05 | 82.44789 | 8.244789e-05 | 0.004776287 | 3.473932e-07 | 0.002032 | 3.349409e-11 | 0.31 | 131000 | 0.005139858 | 0.1 | 110000 | 9.069268 | 7 | 3.534223e-07 | 597.9364 | 1.39303e-14 | 8388828848.6
321 | 5.35 | 20 | 29.146 | 4.857667e-07 | 21.1 | 294.1 | 101.3 | 101300 | 2.012482e-05 | 79.60282 | 7.960282e-05 | 0.004776287 | 3.354055e-07 | 0.002032 | 3.349409e-11 | 0.31 | 131000 | 0.005139858 | 0.1 | 110000 | 8.75631 | 7 | 3.405706e-07 | 557.9349 | 1.341963e-14 | 8081302900.7
324 | 5.4 | 20 | 29.146 | 4.857667e-07 | 21.1 | 294.1 | 101.3 | 101300 | 2.012482e-05 | 80.6169 | 8.06169e-05 | 0.004776287 | 3.396783e-07 | 0.002032 | 3.349409e-11 | 0.31 | 131000 | 0.005139858 | 0.1 | 110000 | 8.867859 | 7 | 3.451532e-07 | 572.0442 | 1.360167e-14 | 8190926530.3
327 | 5.45 | 20 | 29.146 | 4.857667e-07 | 21.1 | 294.1 | 101.3 | 101300 | 2.012482e-05 | 79.99718 | 7.999718e-05 | 0.004776287 | 3.370672e-07 | 0.002032 | 3.349409e-11 | 0.31 | 131000 | 0.005139858 | 0.1 | 110000 | 8.79969 | 7 | 3.42353e-07 | 563.4022 | 1.349043e-14 | 8123935805.0
330 | 5.5 | 20 | 29.146 | 4.857667e-07 | 21.1 | 294.1 | 101.3 | 101300 | 2.012482e-05 | 89.46197 | 8.946197e-05 | 0.004776287 | 3.769469e-07 | 0.002032 | 3.349409e-11 | 0.31 | 131000 | 0.005139858 | 0.1 | 110000 | 9.840817 | 7 | 3.850445e-07 | 702.073 | 1.518884e-14 | 9146716850.3
333 | 5.55 | 20 | 29.146 | 4.857667e-07 | 21.1 | 294.1 | 101.3 | 101300 | 2.012482e-05 | 86.6169 | 8.66169e-05 | 0.004776287 | 3.649593e-07 | 0.002032 | 3.349409e-11 | 0.31 | 131000 | 0.005139858 | 0.1 | 110000 | 9.527859 | 7 | 3.722279e-07 | 658.8888 | 1.46784e-14 | 8839331159.1
336 | 5.6 | 20 | 29.146 | 4.857667e-07 | 21.1 | 294.1 | 101.3 | 101300 | 2.012482e-05 | 84.08169 | 8.408169e-05 | 0.004776287 | 3.542772e-07 | 0.002032 | 3.349409e-11 | 0.31 | 131000 | 0.005139858 | 0.1 | 110000 | 9.248986 | 7 | 3.607957e-07 | 621.4928 | 1.42235e-14 | 8565391865.9
339 | 5.65 | 20 | 29.146 | 4.857667e-07 | 21.1 | 294.1 | 101.3 | 101300 | 2.012482e-05 | 80.95493 | 8.095493e-05 | 0.004776287 | 3.411026e-07 | 0.002032 | 3.349409e-11 | 0.31 | 131000 | 0.005139858 | 0.1 | 110000 | 8.905042 | 7 | 3.466802e-07 | 576.7839 | 1.366235e-14 | 8227465037.7
342 | 5.7 | 20 | 29.146 | 4.857667e-07 | 21.1 | 294.1 | 101.3 | 101300 | 2.012482e-05 | 82.9831 | 8.29831e-05 | 0.004776287 | 3.496483e-07 | 0.002032 | 3.349409e-11 | 0.31 | 131000 | 0.005139858 | 0.1 | 110000 | 9.128141 | 7 | 3.558382e-07 | 605.6062 | 1.402635e-14 | 8446670964.6
[25 empty] | 1.326027e-14 | 7985334552.3

## 600C_5mm_coated+swapped+dewar
Time (min) | Time (h) | Sweep gas flow rate N2 equivalent (std. ml/min) | Sweep gas flow rate Ar equivalent (std. ml/min) | Sweep gas flow rate Q (std. m3/s) | Temp of sweep gas for standard condition (DegC) | Temp of sweep gas for standard condition, T (K) | Pressure of sweep gas for standard condition (kPa-a) | Pressure of sweep gas for standard condition, P (Pa) | mol/s for sweep gas (n) | Measured D2 PPM by GC | Mole fraction of D2 in Ar (C) | Area of layer, A (m2) | Measured permeation flux J (mol/m2-s) | Thickness of Ni membrane, LNi (m) | Avg. 1D Permeability of Ni membrane at 600C for D2 (estimated using H2 permeability and classical theory factor of 1.414) ØNi (mol/m.s.Pa^0.5) | Upstream volume total pressure (bar-g) | Upstream volume D2 pressure due to partial Ar displacement through dilution purging Pup(Pa) | Thickness of salt layer at 600C, LFLiBe (m) | Downstream total pressure (bar-g) | Downstream total pressure (Pa) | Downstream D2 pressure Pdown, Ni (Pa) | D2 partial pressure in glovebox, PGB (Pa) | Jeffective (mol/m2-s) | Pressure at Ni-salt interface (Pa) | 1D Permeability, Ø1D = Jeff.LFLiBe/(Pup - Pinterface) (mol/m.s.Pa) | 1D Permeability, Ø1D = Jeff.LFLiBe/(Pinterface - Pdown) (D2/m.s.Pa)
0 | 0 | 20 | 29.146 | 4.857667e-07 | 21.1 | 294.1 | 101.3 | 101300 | 2.012482e-05 | 16.9831 | 1.69831e-05 | 0.004776287 | 7.155808e-08 | 0.002032 | 7.926861e-11 | 0.33 | 133000 | 0.005249337 | 0.13 | 113000 | 1.91909 | 12 | -9.535788e-09 | 1.301581 | -3.763689e-16 | -226649334.7
3 | 0.05 | 20 | 29.146 | 4.857667e-07 | 21.1 | 294.1 | 101.3 | 101300 | 2.012482e-05 | 10.39155 | 1.039155e-05 | 0.004776287 | 4.378467e-08 | 0.002032 | 7.926861e-11 | 0.33 | 133000 | 0.005249337 | 0.13 | 113000 | 1.174245 | 12 | -4.907803e-08 | 0.03043558 | -1.937047e-15 | -1166489471.6
6 | 0.1 | 20 | 29.146 | 4.857667e-07 | 21.1 | 294.1 | 101.3 | 101300 | 2.012482e-05 | 13.68732 | 1.368732e-05 | 0.004776287 | 5.767137e-08 | 0.002032 | 7.926861e-11 | 0.33 | 133000 | 0.005249337 | 0.13 | 113000 | 1.546668 | 12 | -2.894872e-08 | 0.2515714 | -1.142571e-15 | -688056116.4
9 | 0.15 | 20 | 29.146 | 4.857667e-07 | 21.1 | 294.1 | 101.3 | 101300 | 2.012482e-05 | 14.10986 | 1.410986e-05 | 0.004776287 | 5.945172e-08 | 0.002032 | 7.926861e-11 | 0.33 | 133000 | 0.005249337 | 0.13 | 113000 | 1.594414 | 12 | -2.642523e-08 | 0.3425847 | -1.042972e-15 | -628077810.6
12 | 0.2 | 20 | 29.146 | 4.857667e-07 | 21.1 | 294.1 | 101.3 | 101300 | 2.012482e-05 | 11.20845 | 1.120845e-05 | 0.004776287 | 4.722667e-08 | 0.002032 | 7.926861e-11 | 0.33 | 133000 | 0.005249337 | 0.13 | 113000 | 1.266555 | 12 | -4.40059e-08 | 7.021048e-06 | -1.736856e-15 | -1045934456.1
15 | 0.25 | 20 | 29.146 | 4.857667e-07 | 21.1 | 294.1 | 101.3 | 101300 | 2.012482e-05 | 15.74366 | 1.574366e-05 | 0.004776287 | 6.633573e-08 | 0.002032 | 7.926861e-11 | 0.33 | 133000 | 0.005249337 | 0.13 | 113000 | 1.779034 | 12 | -1.676747e-08 | 0.8171813 | -6.617945e-16 | -398532675.0
18 | 0.3 | 20 | 29.146 | 4.857667e-07 | 21.1 | 294.1 | 101.3 | 101300 | 2.012482e-05 | 14.02535 | 1.402535e-05 | 0.004776287 | 5.909565e-08 | 0.002032 | 7.926861e-11 | 0.33 | 133000 | 0.005249337 | 0.13 | 113000 | 1.584865 | 12 | -2.692903e-08 | 0.3233125 | -1.062856e-15 | -640052090.2
21 | 0.35 | 20 | 29.146 | 4.857667e-07 | 21.1 | 294.1 | 101.3 | 101300 | 2.012482e-05 | 19.99718 | 1.999718e-05 | 0.004776287 | 8.425789e-08 | 0.002032 | 7.926861e-11 | 0.33 | 133000 | 0.005249337 | 0.13 | 113000 | 2.259682 | 12 | 7.763763e-09 | 2.897631 | 3.064323e-16 | 184533560.7
24 | 0.4 | 20 | 29.146 | 4.857667e-07 | 21.1 | 294.1 | 101.3 | 101300 | 2.012482e-05 | 21.91268 | 2.191268e-05 | 0.004776287 | 9.232879e-08 | 0.002032 | 7.926861e-11 | 0.33 | 133000 | 0.005249337 | 0.13 | 113000 | 2.476132 | 12 | 1.857901e-08 | 4.20182 | 7.333125e-16 | 441600802.0
27 | 0.45 | 20 | 29.146 | 4.857667e-07 | 21.1 | 294.1 | 101.3 | 101300 | 2.012482e-05 | 26.89859 | 2.689859e-05 | 0.004776287 | 1.133369e-07 | 0.002032 | 7.926861e-11 | 0.33 | 133000 | 0.005249337 | 0.13 | 113000 | 3.039541 | 12 | 4.621316e-08 | 8.57361 | 1.824091e-15 | 1098467662.7
30 | 0.5 | 20 | 29.146 | 4.857667e-07 | 21.1 | 294.1 | 101.3 | 101300 | 2.012482e-05 | 40.05352 | 4.005352e-05 | 0.004776287 | 1.68765e-07 | 0.002032 | 7.926861e-11 | 0.33 | 133000 | 0.005249337 | 0.13 | 113000 | 4.526048 | 12 | 1.166221e-07 | 26.18352 | 4.603829e-15 | 2772425864.8
33 | 0.55 | 20 | 29.146 | 4.857667e-07 | 21.1 | 294.1 | 101.3 | 101300 | 2.012482e-05 | 51.74366 | 5.174366e-05 | 0.004776287 | 2.180213e-07 | 0.002032 | 7.926861e-11 | 0.33 | 133000 | 0.005249337 | 0.13 | 113000 | 5.847034 | 12 | 1.772152e-07 | 48.45361 | 6.997004e-15 | 4213595631.5
36 | 0.6 | 20 | 29.146 | 4.857667e-07 | 21.1 | 294.1 | 101.3 | 101300 | 2.012482e-05 | 59.99718 | 5.999718e-05 | 0.004776287 | 2.527974e-07 | 0.002032 | 7.926861e-11 | 0.33 | 133000 | 0.005249337 | 0.13 | 113000 | 6.779682 | 12 | 2.192362e-07 | 67.63026 | 8.657371e-15 | 5213468974.0
39 | 0.65 | 20 | 29.146 | 4.857667e-07 | 21.1 | 294.1 | 101.3 | 101300 | 2.012482e-05 | 74.41972 | 7.441972e-05 | 0.004776287 | 3.135666e-07 | 0.002032 | 7.926861e-11 | 0.33 | 133000 | 0.005249337 | 0.13 | 113000 | 8.409428 | 12 | 2.91557e-07 | 107.6153 | 1.15167e-14 | 6935354862.9
42 | 0.7 | 20 | 29.146 | 4.857667e-07 | 21.1 | 294.1 | 101.3 | 101300 | 2.012482e-05 | 87.20845 | 8.720845e-05 | 0.004776287 | 3.674517e-07 | 0.002032 | 7.926861e-11 | 0.33 | 133000 | 0.005249337 | 0.13 | 113000 | 9.854555 | 12 | 3.547771e-07 | 149.663 | 1.401837e-14 | 8441861500.8
45 | 0.75 | 20 | 29.146 | 4.857667e-07 | 21.1 | 294.1 | 101.3 | 101300 | 2.012482e-05 | 91.29296 | 9.129296e-05 | 0.004776287 | 3.846618e-07 | 0.002032 | 7.926861e-11 | 0.33 | 133000 | 0.005249337 | 0.13 | 113000 | 10.3161 | 12 | 3.748221e-07 | 164.3574 | 1.481205e-14 | 8919815313.3
48 | 0.8 | 20 | 29.146 | 4.857667e-07 | 21.1 | 294.1 | 101.3 | 101300 | 2.012482e-05 | 113.293 | 0.000113293 | 0.004776287 | 4.773585e-07 | 0.002032 | 7.926861e-11 | 0.33 | 133000 | 0.005249337 | 0.13 | 113000 | 12.8021 | 12 | 4.818018e-07 | 253.7229 | 1.905244e-14 | 11473378181.2
51 | 0.85 | 20 | 29.146 | 4.857667e-07 | 21.1 | 294.1 | 101.3 | 101300 | 2.012482e-05 | 118.3634 | 0.0001183634 | 0.004776287 | 4.987227e-07 | 0.002032 | 7.926861e-11 | 0.33 | 133000 | 0.005249337 | 0.13 | 113000 | 13.37506 | 12 | 5.062552e-07 | 276.7139 | 2.002289e-14 | 12057786890.6
54 | 0.9 | 20 | 29.146 | 4.857667e-07 | 21.1 | 294.1 | 101.3 | 101300 | 2.012482e-05 | 130.5324 | 0.0001305324 | 0.004776287 | 5.499966e-07 | 0.002032 | 7.926861e-11 | 0.33 | 133000 | 0.005249337 | 0.13 | 113000 | 14.75016 | 12 | 5.646837e-07 | 335.4721 | 2.234369e-14 | 13455370188.4
57 | 0.95 | 20 | 29.146 | 4.857667e-07 | 21.1 | 294.1 | 101.3 | 101300 | 2.012482e-05 | 137.7718 | 0.0001377718 | 0.004776287 | 5.804999e-07 | 0.002032 | 7.926861e-11 | 0.33 | 133000 | 0.005249337 | 0.13 | 113000 | 15.56822 | 12 | 5.992855e-07 | 372.7972 | 2.371951e-14 | 14283887159.1
60 | 1 | 20 | 29.146 | 4.857667e-07 | 21.1 | 294.1 | 101.3 | 101300 | 2.012482e-05 | 143.9127 | 0.0001439127 | 0.004776287 | 6.063743e-07 | 0.002032 | 7.926861e-11 | 0.33 | 133000 | 0.005249337 | 0.13 | 113000 | 16.26213 | 12 | 6.285528e-07 | 405.8284 | 2.488409e-14 | 14985201311.9
63 | 1.05 | 20 | 29.146 | 4.857667e-07 | 21.1 | 294.1 | 101.3 | 101300 | 2.012482e-05 | 155.3775 | 0.0001553775 | 0.004776287 | 6.54681e-07 | 0.002032 | 7.926861e-11 | 0.33 | 133000 | 0.005249337 | 0.13 | 113000 | 17.55765 | 12 | 6.830057e-07 | 470.8292 | 2.705312e-14 | 16291387704.1
66 | 1.1 | 20 | 29.146 | 4.857667e-07 | 21.1 | 294.1 | 101.3 | 101300 | 2.012482e-05 | 154.9549 | 0.0001549549 | 0.004776287 | 6.529007e-07 | 0.002032 | 7.926861e-11 | 0.33 | 133000 | 0.005249337 | 0.13 | 113000 | 17.50991 | 12 | 6.810029e-07 | 468.357 | 2.697329e-14 | 16243314000.5
69 | 1.15 | 20 | 29.146 | 4.857667e-07 | 21.1 | 294.1 | 101.3 | 101300 | 2.012482e-05 | 159.6592 | 0.0001596592 | 0.004776287 | 6.727219e-07 | 0.002032 | 7.926861e-11 | 0.33 | 133000 | 0.005249337 | 0.13 | 113000 | 18.04148 | 12 | 7.032834e-07 | 496.2089 | 2.786163e-14 | 16778275638.6
72 | 1.2 | 20 | 29.146 | 4.857667e-07 | 21.1 | 294.1 | 101.3 | 101300 | 2.012482e-05 | 165.6592 | 0.0001656592 | 0.004776287 | 6.980028e-07 | 0.002032 | 7.926861e-11 | 0.33 | 133000 | 0.005249337 | 0.13 | 113000 | 18.71948 | 12 | 7.316491e-07 | 532.7768 | 2.899338e-14 | 17459815339.2
75 | 1.25 | 20 | 29.146 | 4.857667e-07 | 21.1 | 294.1 | 101.3 | 101300 | 2.012482e-05 | 160.2507 | 0.0001602507 | 0.004776287 | 6.752144e-07 | 0.002032 | 7.926861e-11 | 0.33 | 133000 | 0.005249337 | 0.13 | 113000 | 18.10833 | 12 | 7.060826e-07 | 499.7623 | 2.797328e-14 | 16845507144.7
78 | 1.3 | 20 | 29.146 | 4.857667e-07 | 21.1 | 294.1 | 101.3 | 101300 | 2.012482e-05 | 167.2648 | 0.0001672648 | 0.004776287 | 7.047681e-07 | 0.002032 | 7.926861e-11 | 0.33 | 133000 | 0.005249337 | 0.13 | 113000 | 18.90092 | 12 | 7.392304e-07 | 542.7603 | 2.929602e-14 | 17642062264.5
81 | 1.35 | 20 | 29.146 | 4.857667e-07 | 21.1 | 294.1 | 101.3 | 101300 | 2.012482e-05 | 174.8704 | 0.0001748704 | 0.004776287 | 7.368144e-07 | 0.002032 | 7.926861e-11 | 0.33 | 133000 | 0.005249337 | 0.13 | 113000 | 19.76036 | 12 | 7.750896e-07 | 591.1797 | 3.072837e-14 | 18504623090.3
84 | 1.4 | 20 | 29.146 | 4.857667e-07 | 21.1 | 294.1 | 101.3 | 101300 | 2.012482e-05 | 174.307 | 0.000174307 | 0.004776287 | 7.344406e-07 | 0.002032 | 7.926861e-11 | 0.33 | 133000 | 0.005249337 | 0.13 | 113000 | 19.6967 | 12 | 7.724362e-07 | 587.5293 | 3.062233e-14 | 18440767932.9
87 | 1.45 | 20 | 29.146 | 4.857667e-07 | 21.1 | 294.1 | 101.3 | 101300 | 2.012482e-05 | 173.9408 | 0.0001739408 | 0.004776287 | 7.328976e-07 | 0.002032 | 7.926861e-11 | 0.33 | 133000 | 0.005249337 | 0.13 | 113000 | 19.65532 | 12 | 7.707113e-07 | 585.162 | 3.05534e-14 | 18399258942.2
90 | 1.5 | 20 | 29.146 | 4.857667e-07 | 21.1 | 294.1 | 101.3 | 101300 | 2.012482e-05 | 185.6873 | 0.0001856873 | 0.004776287 | 7.823913e-07 | 0.002032 | 7.926861e-11 | 0.33 | 133000 | 0.005249337 | 0.13 | 113000 | 20.98267 | 12 | 8.259493e-07 | 663.2359 | 3.276253e-14 | 19729593199.0
93 | 1.55 | 20 | 29.146 | 4.857667e-07 | 21.1 | 294.1 | 101.3 | 101300 | 2.012482e-05 | 180.0817 | 0.0001800817 | 0.004776287 | 7.58772e-07 | 0.002032 | 7.926861e-11 | 0.33 | 133000 | 0.005249337 | 0.13 | 113000 | 20.34923 | 12 | 7.996121e-07 | 625.4279 | 3.170876e-14 | 19095017013.9
96 | 1.6 | 20 | 29.146 | 4.857667e-07 | 21.1 | 294.1 | 101.3 | 101300 | 2.012482e-05 | 173.5465 | 0.0001735465 | 0.004776287 | 7.31236e-07 | 0.002032 | 7.926861e-11 | 0.33 | 133000 | 0.005249337 | 0.13 | 113000 | 19.61075 | 12 | 7.688535e-07 | 582.6174 | 3.047917e-14 | 18354554162.5
99 | 1.65 | 20 | 29.146 | 4.857667e-07 | 21.1 | 294.1 | 101.3 | 101300 | 2.012482e-05 | 176.5606 | 0.0001765606 | 0.004776287 | 7.439358e-07 | 0.002032 | 7.926861e-11 | 0.33 | 133000 | 0.005249337 | 0.13 | 113000 | 19.95134 | 12 | 7.83047e-07 | 602.192 | 3.104642e-14 | 18696154056.5
102 | 1.7 | 20 | 29.146 | 4.857667e-07 | 21.1 | 294.1 | 101.3 | 101300 | 2.012482e-05 | 174.9268 | 0.0001749268 | 0.004776287 | 7.370518e-07 | 0.002032 | 7.926861e-11 | 0.33 | 133000 | 0.005249337 | 0.13 | 113000 | 19.76672 | 12 | 7.753549e-07 | 591.5453 | 3.073897e-14 | 18511008286.3
105 | 1.75 | 20 | 29.146 | 4.857667e-07 | 21.1 | 294.1 | 101.3 | 101300 | 2.012482e-05 | 178.1099 | 0.0001781099 | 0.004776287 | 7.504637e-07 | 0.002032 | 7.926861e-11 | 0.33 | 133000 | 0.005249337 | 0.13 | 113000 | 20.12641 | 12 | 7.903378e-07 | 612.367 | 3.133789e-14 | 18871679790.2
108 | 1.8 | 20 | 29.146 | 4.857667e-07 | 21.1 | 294.1 | 101.3 | 101300 | 2.012482e-05 | 182.8423 | 0.0001828423 | 0.004776287 | 7.704036e-07 | 0.002032 | 7.926861e-11 | 0.33 | 133000 | 0.005249337 | 0.13 | 113000 | 20.66117 | 12 | 8.125874e-07 | 643.9218 | 3.22278e-14 | 19407582564.5
111 | 1.85 | 20 | 29.146 | 4.857667e-07 | 21.1 | 294.1 | 101.3 | 101300 | 2.012482e-05 | 175.8 | 0.0001758 | 0.004776287 | 7.407311e-07 | 0.002032 | 7.926861e-11 | 0.33 | 133000 | 0.005249337 | 0.13 | 113000 | 19.8654 | 12 | 7.794667e-07 | 597.2252 | 3.090331e-14 | 18609971462.9
114 | 1.9 | 20 | 29.146 | 4.857667e-07 | 21.1 | 294.1 | 101.3 | 101300 | 2.012482e-05 | 195.1803 | 0.0001951803 | 0.004776287 | 8.223897e-07 | 0.002032 | 7.926861e-11 | 0.33 | 133000 | 0.005249337 | 0.13 | 113000 | 22.05537 | 12 | 8.704585e-07 | 729.538 | 3.454536e-14 | 20803215334.5
117 | 1.95 | 20 | 29.146 | 4.857667e-07 | 21.1 | 294.1 | 101.3 | 101300 | 2.012482e-05 | 189.969 | 0.000189969 | 0.004776287 | 8.004321e-07 | 0.002032 | 7.926861e-11 | 0.33 | 133000 | 0.005249337 | 0.13 | 113000 | 21.4665 | 12 | 8.460386e-07 | 692.7873 | 3.356689e-14 | 20213983998.7
120 | 2 | 20 | 29.146 | 4.857667e-07 | 21.1 | 294.1 | 101.3 | 101300 | 2.012482e-05 | 189.9972 | 0.0001899972 | 0.004776287 | 8.005508e-07 | 0.002032 | 7.926861e-11 | 0.33 | 133000 | 0.005249337 | 0.13 | 113000 | 21.46968 | 12 | 8.461707e-07 | 692.9837 | 3.357219e-14 | 20217169954.4
123 | 2.05 | 20 | 29.146 | 4.857667e-07 | 21.1 | 294.1 | 101.3 | 101300 | 2.012482e-05 | 187.6873 | 0.0001876873 | 0.004776287 | 7.908182e-07 | 0.002032 | 7.926861e-11 | 0.33 | 133000 | 0.005249337 | 0.13 | 113000 | 21.20867 | 12 | 8.35336e-07 | 676.9671 | 3.31383e-14 | 19955886292.2
126 | 2.1 | 20 | 29.146 | 4.857667e-07 | 21.1 | 294.1 | 101.3 | 101300 | 2.012482e-05 | 183.4901 | 0.0001834901 | 0.004776287 | 7.731335e-07 | 0.002032 | 7.926861e-11 | 0.33 | 133000 | 0.005249337 | 0.13 | 113000 | 20.73439 | 12 | 8.156312e-07 | 648.2974 | 3.234959e-14 | 19480922449.2
129 | 2.15 | 20 | 29.146 | 4.857667e-07 | 21.1 | 294.1 | 101.3 | 101300 | 2.012482e-05 | 185.7718 | 0.0001857718 | 0.004776287 | 7.827473e-07 | 0.002032 | 7.926861e-11 | 0.33 | 133000 | 0.005249337 | 0.13 | 113000 | 20.99222 | 12 | 8.26346e-07 | 663.8135 | 3.277841e-14 | 19739156036.2
132 | 2.2 | 20 | 29.146 | 4.857667e-07 | 21.1 | 294.1 | 101.3 | 101300 | 2.012482e-05 | 188.9268 | 0.0001889268 | 0.004776287 | 7.960406e-07 | 0.002032 | 7.926861e-11 | 0.33 | 133000 | 0.005249337 | 0.13 | 113000 | 21.34872 | 12 | 8.411506e-07 | 685.5403 | 3.337113e-14 | 20096096239.6
135 | 2.25 | 20 | 29.146 | 4.857667e-07 | 21.1 | 294.1 | 101.3 | 101300 | 2.012482e-05 | 183.8282 | 0.0001838282 | 0.004776287 | 7.745577e-07 | 0.002032 | 7.926861e-11 | 0.33 | 133000 | 0.005249337 | 0.13 | 113000 | 20.77258 | 12 | 8.17219e-07 | 650.5856 | 3.241313e-14 | 19519184190.5
138 | 2.3 | 20 | 29.146 | 4.857667e-07 | 21.1 | 294.1 | 101.3 | 101300 | 2.012482e-05 | 184.7014 | 0.0001847014 | 0.004776287 | 7.782371e-07 | 0.002032 | 7.926861e-11 | 0.33 | 133000 | 0.005249337 | 0.13 | 113000 | 20.87126 | 12 | 8.213201e-07 | 656.5137 | 3.257725e-14 | 19618019049.6
141 | 2.35 | 20 | 29.146 | 4.857667e-07 | 21.1 | 294.1 | 101.3 | 101300 | 2.012482e-05 | 192.5887 | 0.0001925887 | 0.004776287 | 8.114703e-07 | 0.002032 | 7.926861e-11 | 0.33 | 133000 | 0.005249337 | 0.13 | 113000 | 21.76253 | 12 | 8.583187e-07 | 711.1547 | 3.405884e-14 | 20510234133.3
144 | 2.4 | 20 | 29.146 | 4.857667e-07 | 21.1 | 294.1 | 101.3 | 101300 | 2.012482e-05 | 183.1239 | 0.0001831239 | 0.004776287 | 7.715905e-07 | 0.002032 | 7.926861e-11 | 0.33 | 133000 | 0.005249337 | 0.13 | 113000 | 20.69301 | 12 | 8.139108e-07 | 645.8226 | 3.228075e-14 | 19439470263.1
147 | 2.45 | 20 | 29.146 | 4.857667e-07 | 21.1 | 294.1 | 101.3 | 101300 | 2.012482e-05 | 193.3211 | 0.0001933211 | 0.004776287 | 8.145562e-07 | 0.002032 | 7.926861e-11 | 0.33 | 133000 | 0.005249337 | 0.13 | 113000 | 21.84529 | 12 | 8.617504e-07 | 716.3285 | 3.419635e-14 | 20593041351.2
150 | 2.5 | 20 | 29.146 | 4.857667e-07 | 21.1 | 294.1 | 101.3 | 101300 | 2.012482e-05 | 188.6451 | 0.0001886451 | 0.004776287 | 7.948537e-07 | 0.002032 | 7.926861e-11 | 0.33 | 133000 | 0.005249337 | 0.13 | 113000 | 21.31689 | 12 | 8.398293e-07 | 683.5876 | 3.331822e-14 | 20064232183.2
153 | 2.55 | 20 | 29.146 | 4.857667e-07 | 21.1 | 294.1 | 101.3 | 101300 | 2.012482e-05 | 189.0394 | 0.0001890394 | 0.004776287 | 7.965154e-07 | 0.002032 | 7.926861e-11 | 0.33 | 133000 | 0.005249337 | 0.13 | 113000 | 21.36146 | 12 | 8.416791e-07 | 686.3221 | 3.33923e-14 | 20108841562.2
156 | 2.6 | 20 | 29.146 | 4.857667e-07 | 21.1 | 294.1 | 101.3 | 101300 | 2.012482e-05 | 177.0676 | 0.0001770676 | 0.004776287 | 7.460722e-07 | 0.002032 | 7.926861e-11 | 0.33 | 133000 | 0.005249337 | 0.13 | 113000 | 20.00864 | 12 | 7.854334e-07 | 605.5135 | 3.114182e-14 | 18753603439.2
159 | 2.65 | 20 | 29.146 | 4.857667e-07 | 21.1 | 294.1 | 101.3 | 101300 | 2.012482e-05 | 183.6592 | 0.0001836592 | 0.004776287 | 7.738456e-07 | 0.002032 | 7.926861e-11 | 0.33 | 133000 | 0.005249337 | 0.13 | 113000 | 20.75348 | 12 | 8.164251e-07 | 649.441 | 3.238136e-14 | 19500053536.8
162 | 2.7 | 20 | 29.146 | 4.857667e-07 | 21.1 | 294.1 | 101.3 | 101300 | 2.012482e-05 | 182.8423 | 0.0001828423 | 0.004776287 | 7.704036e-07 | 0.002032 | 7.926861e-11 | 0.33 | 133000 | 0.005249337 | 0.13 | 113000 | 20.66117 | 12 | 8.125874e-07 | 643.9218 | 3.22278e-14 | 19407582564.5
165 | 2.75 | 20 | 29.146 | 4.857667e-07 | 21.1 | 294.1 | 101.3 | 101300 | 2.012482e-05 | 176.7014 | 0.0001767014 | 0.004776287 | 7.445292e-07 | 0.002032 | 7.926861e-11 | 0.33 | 133000 | 0.005249337 | 0.13 | 113000 | 19.96726 | 12 | 7.837099e-07 | 603.1138 | 3.107292e-14 | 18712112671.3
168 | 2.8 | 20 | 29.146 | 4.857667e-07 | 21.1 | 294.1 | 101.3 | 101300 | 2.012482e-05 | 189.0958 | 0.0001890958 | 0.004776287 | 7.967527e-07 | 0.002032 | 7.926861e-11 | 0.33 | 133000 | 0.005249337 | 0.13 | 113000 | 21.36782 | 12 | 8.419434e-07 | 686.7132 | 3.340288e-14 | 20115214159.4
171 | 2.85 | 20 | 29.146 | 4.857667e-07 | 21.1 | 294.1 | 101.3 | 101300 | 2.012482e-05 | 173.8282 | 0.0001738282 | 0.004776287 | 7.324229e-07 | 0.002032 | 7.926861e-11 | 0.33 | 133000 | 0.005249337 | 0.13 | 113000 | 19.64258 | 12 | 7.701805e-07 | 584.4345 | 3.053219e-14 | 18386486444.1
174 | 2.9 | 20 | 29.146 | 4.857667e-07 | 21.1 | 294.1 | 101.3 | 101300 | 2.012482e-05 | 190.5042 | 0.0001905042 | 0.004776287 | 8.026872e-07 | 0.002032 | 7.926861e-11 | 0.33 | 133000 | 0.005249337 | 0.13 | 113000 | 21.52698 | 12 | 8.485482e-07 | 696.5221 | 3.366741e-14 | 20274515378.7
177 | 2.95 | 20 | 29.146 | 4.857667e-07 | 21.1 | 294.1 | 101.3 | 101300 | 2.012482e-05 | 180.4479 | 0.0001804479 | 0.004776287 | 7.60315e-07 | 0.002032 | 7.926861e-11 | 0.33 | 133000 | 0.005249337 | 0.13 | 113000 | 20.39061 | 12 | 8.013339e-07 | 627.8672 | 3.177763e-14 | 19136486825.4
180 | 3 | 20 | 29.146 | 4.857667e-07 | 21.1 | 294.1 | 101.3 | 101300 | 2.012482e-05 | 188.7577 | 0.0001887577 | 0.004776287 | 7.953285e-07 | 0.002032 | 7.926861e-11 | 0.33 | 133000 | 0.005249337 | 0.13 | 113000 | 21.32963 | 12 | 8.403578e-07 | 684.3684 | 3.333939e-14 | 20076977934.7
183 | 3.05 | 20 | 29.146 | 4.857667e-07 | 21.1 | 294.1 | 101.3 | 101300 | 2.012482e-05 | 185.8845 | 0.0001858845 | 0.004776287 | 7.832221e-07 | 0.002032 | 7.926861e-11 | 0.33 | 133000 | 0.005249337 | 0.13 | 113000 | 21.00495 | 12 | 8.26875e-07 | 664.584 | 3.279958e-14 | 19751906324.8
186 | 3.1 | 20 | 29.146 | 4.857667e-07 | 21.1 | 294.1 | 101.3 | 101300 | 2.012482e-05 | 184.3915 | 0.0001843915 | 0.004776287 | 7.769315e-07 | 0.002032 | 7.926861e-11 | 0.33 | 133000 | 0.005249337 | 0.13 | 113000 | 20.83625 | 12 | 8.19865e-07 | 654.4074 | 3.251901e-14 | 19582949922.8
189 | 3.15 | 20 | 29.146 | 4.857667e-07 | 21.1 | 294.1 | 101.3 | 101300 | 2.012482e-05 | 180.1944 | 0.0001801944 | 0.004776287 | 7.592468e-07 | 0.002032 | 7.926861e-11 | 0.33 | 133000 | 0.005249337 | 0.13 | 113000 | 20.36196 | 12 | 8.001419e-07 | 626.178 | 3.172995e-14 | 19107777189.4
192 | 3.2 | 20 | 29.146 | 4.857667e-07 | 21.1 | 294.1 | 101.3 | 101300 | 2.012482e-05 | 180.0535 | 0.0001800535 | 0.004776287 | 7.586533e-07 | 0.002032 | 7.926861e-11 | 0.33 | 133000 | 0.005249337 | 0.13 | 113000 | 20.34605 | 12 | 7.994797e-07 | 625.2405 | 3.170347e-14 | 19091826937.5
195 | 3.25 | 20 | 29.146 | 4.857667e-07 | 21.1 | 294.1 | 101.3 | 101300 | 2.012482e-05 | 192.2507 | 0.0001922507 | 0.004776287 | 8.10046e-07 | 0.002032 | 7.926861e-11 | 0.33 | 133000 | 0.005249337 | 0.13 | 113000 | 21.72433 | 12 | 8.567347e-07 | 708.7725 | 3.399537e-14 | 20472013189.6
198 | 3.3 | 20 | 29.146 | 4.857667e-07 | 21.1 | 294.1 | 101.3 | 101300 | 2.012482e-05 | 181.7437 | 0.0001817437 | 0.004776287 | 7.657747e-07 | 0.002032 | 7.926861e-11 | 0.33 | 133000 | 0.005249337 | 0.13 | 113000 | 20.53703 | 12 | 8.07425e-07 | 636.5329 | 3.202127e-14 | 19283208746.8
201 | 3.35 | 20 | 29.146 | 4.857667e-07 | 21.1 | 294.1 | 101.3 | 101300 | 2.012482e-05 | 187.2366 | 0.0001872366 | 0.004776287 | 7.889192e-07 | 0.002032 | 7.926861e-11 | 0.33 | 133000 | 0.005249337 | 0.13 | 113000 | 21.15774 | 12 | 8.332212e-07 | 673.8616 | 3.305363e-14 | 19904895602.5
[25 empty] | 3.276415e-14 | 19730568796.8

## 700C_5mm_coated+swapped+dewar
Time (min) | Time (h) | Sweep gas flow rate N2 equivalent (std. ml/min) | Sweep gas flow rate Ar equivalent (std. ml/min) | Sweep gas flow rate Q (std. m3/s) | Temp of sweep gas for standard condition (DegC) | Temp of sweep gas for standard condition, T (K) | Pressure of sweep gas for standard condition (kPa-a) | Pressure of sweep gas for standard condition, P (Pa) | mol/s for sweep gas (n) | Measured D2 PPM by GC | Mole fraction of D2 in Ar (C) | Area of layer, A (m2) | Measured permeation flux J (mol/m2-s) | Thickness of Ni membrane, LNi (m) | Avg. 1D Permeability of Ni membrane at 700C for D2 (estimated using H2 permeability and classical theory factor of 1.414) ØNi (mol/m.s.Pa^0.5) | Upstream volume total pressure (bar-g) | Upstream volume D2 pressure due to partial Ar displacement through dilution purging Pup(Pa) | Thickness of salt layer at 700C, LFLiBe (m) | Downstream total pressure (bar-g) | Downstream total pressure (Pa) | Downstream D2 pressure Pdown, Ni (Pa) | D2 partial pressure in glovebox, PGB (Pa) | Jeffective (mol/m2-s) | Pressure at Ni-salt interface (Pa) | 1D Permeability, Ø1D = Jeff.LFLiBe/(Pup - Pinterface) (mol/m.s.Pa) | 1D Permeability, Ø1D = Jeff.LFLiBe/(Pinterface - Pdown) (D2/m.s.Pa)
0 | 0 | 20 | 29.146 | 4.857667e-07 | 21.1 | 294.1 | 101.3 | 101300 | 2.012482e-05 | 31.71549 | 3.171549e-05 | 0.004776287 | 1.336328e-07 | 0.002032 | 1.488568e-10 | 0.31 | 131000 | 0.005363582 | 0.1 | 110000 | 3.488704 | 22 | -7.314106e-08 | 0.7558227 | -2.994659e-15 | -1803383928.0
3 | 0.05 | 20 | 29.146 | 4.857667e-07 | 21.1 | 294.1 | 101.3 | 101300 | 2.012482e-05 | 26.56056 | 2.656056e-05 | 0.004776287 | 1.119126e-07 | 0.002032 | 1.488568e-10 | 0.31 | 131000 | 0.005363582 | 0.1 | 110000 | 2.921662 | 22 | -1.064739e-07 | 0.06545593 | -4.359404e-15 | -2625232982.2
6 | 0.1 | 20 | 29.146 | 4.857667e-07 | 21.1 | 294.1 | 101.3 | 101300 | 2.012482e-05 | 27.51831 | 2.751831e-05 | 0.004776287 | 1.159481e-07 | 0.002032 | 1.488568e-10 | 0.31 | 131000 | 0.005363582 | 0.1 | 110000 | 3.027014 | 22 | -1.002009e-07 | 0.1383986 | -4.102566e-15 | -2470565530.5
9 | 0.15 | 20 | 29.146 | 4.857667e-07 | 21.1 | 294.1 | 101.3 | 101300 | 2.012482e-05 | 33.46197 | 3.346197e-05 | 0.004776287 | 1.409916e-07 | 0.002032 | 1.488568e-10 | 0.31 | 131000 | 0.005363582 | 0.1 | 110000 | 3.680817 | 22 | -6.20654e-08 | 1.147704 | -2.54119e-15 | -1530304327.6
12 | 0.2 | 20 | 29.146 | 4.857667e-07 | 21.1 | 294.1 | 101.3 | 101300 | 2.012482e-05 | 33.60282 | 3.360282e-05 | 0.004776287 | 1.415851e-07 | 0.002032 | 1.488568e-10 | 0.31 | 131000 | 0.005363582 | 0.1 | 110000 | 3.69631 | 22 | -6.117648e-08 | 1.182607 | -2.504794e-15 | -1508387132.2
15 | 0.25 | 20 | 29.146 | 4.857667e-07 | 21.1 | 294.1 | 101.3 | 101300 | 2.012482e-05 | 32.89859 | 3.289859e-05 | 0.004776287 | 1.386178e-07 | 0.002032 | 1.488568e-10 | 0.31 | 131000 | 0.005363582 | 0.1 | 110000 | 3.618845 | 22 | -6.562737e-08 | 1.012975 | -2.687027e-15 | -1618127517.6
18 | 0.3 | 20 | 29.146 | 4.857667e-07 | 21.1 | 294.1 | 101.3 | 101300 | 2.012482e-05 | 28.9831 | 2.89831e-05 | 0.004776287 | 1.221199e-07 | 0.002032 | 1.488568e-10 | 0.31 | 131000 | 0.005363582 | 0.1 | 110000 | 3.188141 | 22 | -9.068083e-08 | 0.2999532 | -3.712788e-15 | -2235840830.6
21 | 0.35 | 20 | 29.146 | 4.857667e-07 | 21.1 | 294.1 | 101.3 | 101300 | 2.012482e-05 | 31.57465 | 3.157465e-05 | 0.004776287 | 1.330394e-07 | 0.002032 | 1.488568e-10 | 0.31 | 131000 | 0.005363582 | 0.1 | 110000 | 3.473211 | 22 | -7.403867e-08 | 0.7275675 | -3.03141e-15 | -1825515169.7
24 | 0.4 | 20 | 29.146 | 4.857667e-07 | 21.1 | 294.1 | 101.3 | 101300 | 2.012482e-05 | 44.10986 | 4.410986e-05 | 0.004776287 | 1.858564e-07 | 0.002032 | 1.488568e-10 | 0.31 | 131000 | 0.005363582 | 0.1 | 110000 | 4.852085 | 22 | 3.61873e-09 | 5.072148 | 1.481687e-16 | 89227219.9
27 | 0.45 | 20 | 29.146 | 4.857667e-07 | 21.1 | 294.1 | 101.3 | 101300 | 2.012482e-05 | 51.15211 | 5.115211e-05 | 0.004776287 | 2.155288e-07 | 0.002032 | 1.488568e-10 | 0.31 | 131000 | 0.005363582 | 0.1 | 110000 | 5.626732 | 22 | 4.569557e-08 | 8.975117 | 1.871059e-15 | 1126751911.9
30 | 0.5 | 20 | 29.146 | 4.857667e-07 | 21.1 | 294.1 | 101.3 | 101300 | 2.012482e-05 | 73.20845 | 7.320845e-05 | 0.004776287 | 3.084629e-07 | 0.002032 | 1.488568e-10 | 0.31 | 131000 | 0.005363582 | 0.1 | 110000 | 8.05293 | 22 | 1.727448e-07 | 26.99691 | 7.074213e-15 | 4260090898.3
33 | 0.55 | 20 | 29.146 | 4.857667e-07 | 21.1 | 294.1 | 101.3 | 101300 | 2.012482e-05 | 82.1662 | 8.21662e-05 | 0.004776287 | 3.462063e-07 | 0.002032 | 1.488568e-10 | 0.31 | 131000 | 0.005363582 | 0.1 | 110000 | 9.038282 | 22 | 2.228395e-07 | 36.5818 | 9.126351e-15 | 5495888794.2
36 | 0.6 | 20 | 29.146 | 4.857667e-07 | 21.1 | 294.1 | 101.3 | 101300 | 2.012482e-05 | 107.6028 | 0.0001076028 | 0.004776287 | 4.533832e-07 | 0.002032 | 1.488568e-10 | 0.31 | 131000 | 0.005363582 | 0.1 | 110000 | 11.83631 | 22 | 3.618111e-07 | 70.21383 | 1.482171e-14 | 8925636416.7
39 | 0.65 | 20 | 29.146 | 4.857667e-07 | 21.1 | 294.1 | 101.3 | 101300 | 2.012482e-05 | 132.6169 | 0.0001326169 | 0.004776287 | 5.587797e-07 | 0.002032 | 1.488568e-10 | 0.31 | 131000 | 0.005363582 | 0.1 | 110000 | 14.58786 | 22 | 4.949727e-07 | 111.8545 | 2.028317e-14 | 12214526398.0
42 | 0.7 | 20 | 29.146 | 4.857667e-07 | 21.1 | 294.1 | 101.3 | 101300 | 2.012482e-05 | 134.1944 | 0.0001341944 | 0.004776287 | 5.654263e-07 | 0.002032 | 1.488568e-10 | 0.31 | 131000 | 0.005363582 | 0.1 | 110000 | 14.76138 | 22 | 5.032785e-07 | 114.7503 | 2.062399e-14 | 12419764331.9
45 | 0.75 | 20 | 29.146 | 4.857667e-07 | 21.1 | 294.1 | 101.3 | 101300 | 2.012482e-05 | 161.9972 | 0.0001619972 | 0.004776287 | 6.825731e-07 | 0.002032 | 1.488568e-10 | 0.31 | 131000 | 0.005363582 | 0.1 | 110000 | 17.81969 | 22 | 6.482102e-07 | 170.8212 | 2.657457e-14 | 16003204417.1
48 | 0.8 | 20 | 29.146 | 4.857667e-07 | 21.1 | 294.1 | 101.3 | 101300 | 2.012482e-05 | 181.5465 | 0.0001815465 | 0.004776287 | 7.649439e-07 | 0.002032 | 1.488568e-10 | 0.31 | 131000 | 0.005363582 | 0.1 | 110000 | 19.97011 | 22 | 7.487086e-07 | 215.7723 | 3.070523e-14 | 18490692007.9
51 | 0.85 | 20 | 29.146 | 4.857667e-07 | 21.1 | 294.1 | 101.3 | 101300 | 2.012482e-05 | 194.9549 | 0.0001949549 | 0.004776287 | 8.214402e-07 | 0.002032 | 1.488568e-10 | 0.31 | 131000 | 0.005363582 | 0.1 | 110000 | 21.44504 | 22 | 8.170788e-07 | 249.1528 | 3.351771e-14 | 20184366731.6
54 | 0.9 | 20 | 29.146 | 4.857667e-07 | 21.1 | 294.1 | 101.3 | 101300 | 2.012482e-05 | 216.3915 | 0.0002163915 | 0.004776287 | 9.117631e-07 | 0.002032 | 1.488568e-10 | 0.31 | 131000 | 0.005363582 | 0.1 | 110000 | 23.80307 | 22 | 9.255663e-07 | 306.7215 | 3.798475e-14 | 22874415608.2
57 | 0.95 | 20 | 29.146 | 4.857667e-07 | 21.1 | 294.1 | 101.3 | 101300 | 2.012482e-05 | 227.2648 | 0.0002272648 | 0.004776287 | 9.575774e-07 | 0.002032 | 1.488568e-10 | 0.31 | 131000 | 0.005363582 | 0.1 | 110000 | 24.99913 | 22 | 9.8025e-07 | 337.8616 | 4.023852e-14 | 24231639624.8
60 | 1 | 20 | 29.146 | 4.857667e-07 | 21.1 | 294.1 | 101.3 | 101300 | 2.012482e-05 | 228.9549 | 0.0002289549 | 0.004776287 | 9.646988e-07 | 0.002032 | 1.488568e-10 | 0.31 | 131000 | 0.005363582 | 0.1 | 110000 | 25.18504 | 22 | 9.887308e-07 | 342.8177 | 4.05882e-14 | 24442211825.4
63 | 1.05 | 20 | 29.146 | 4.857667e-07 | 21.1 | 294.1 | 101.3 | 101300 | 2.012482e-05 | 248.3634 | 0.0002483634 | 0.004776287 | 1.046476e-06 | 0.002032 | 1.488568e-10 | 0.31 | 131000 | 0.005363582 | 0.1 | 110000 | 27.31997 | 22 | 1.085773e-06 | 401.939 | 4.459205e-14 | 26853330150.1
66 | 1.1 | 20 | 29.146 | 4.857667e-07 | 21.1 | 294.1 | 101.3 | 101300 | 2.012482e-05 | 264.7577 | 0.0002647577 | 0.004776287 | 1.115554e-06 | 0.002032 | 1.488568e-10 | 0.31 | 131000 | 0.005363582 | 0.1 | 110000 | 29.12335 | 22 | 1.167286e-06 | 455.0065 | 4.795923e-14 | 28881045436.0
69 | 1.15 | 20 | 29.146 | 4.857667e-07 | 21.1 | 294.1 | 101.3 | 101300 | 2.012482e-05 | 255.462 | 0.000255462 | 0.004776287 | 1.076386e-06 | 0.002032 | 1.488568e-10 | 0.31 | 131000 | 0.005363582 | 0.1 | 110000 | 28.10082 | 22 | 1.121117e-06 | 424.5679 | 4.605155e-14 | 27732242852.0
72 | 1.2 | 20 | 29.146 | 4.857667e-07 | 21.1 | 294.1 | 101.3 | 101300 | 2.012482e-05 | 272.6732 | 0.0002726732 | 0.004776287 | 1.148905e-06 | 0.002032 | 1.488568e-10 | 0.31 | 131000 | 0.005363582 | 0.1 | 110000 | 29.99406 | 22 | 1.206504e-06 | 481.6406 | 4.958066e-14 | 29857470444.1
75 | 1.25 | 20 | 29.146 | 4.857667e-07 | 21.1 | 294.1 | 101.3 | 101300 | 2.012482e-05 | 265.3211 | 0.0002653211 | 0.004776287 | 1.117927e-06 | 0.002032 | 1.488568e-10 | 0.31 | 131000 | 0.005363582 | 0.1 | 110000 | 29.18532 | 22 | 1.170081e-06 | 456.8805 | 4.807472e-14 | 28950595012.8
78 | 1.3 | 20 | 29.146 | 4.857667e-07 | 21.1 | 294.1 | 101.3 | 101300 | 2.012482e-05 | 273.1803 | 0.0002731803 | 0.004776287 | 1.151042e-06 | 0.002032 | 1.488568e-10 | 0.31 | 131000 | 0.005363582 | 0.1 | 110000 | 30.04983 | 22 | 1.209014e-06 | 483.369 | 4.968443e-14 | 29919963665.1
81 | 1.35 | 20 | 29.146 | 4.857667e-07 | 21.1 | 294.1 | 101.3 | 101300 | 2.012482e-05 | 279.6873 | 0.0002796873 | 0.004776287 | 1.178459e-06 | 0.002032 | 1.488568e-10 | 0.31 | 131000 | 0.005363582 | 0.1 | 110000 | 30.76561 | 22 | 1.241186e-06 | 505.7878 | 5.10153e-14 | 30721411215.6
84 | 1.4 | 20 | 29.146 | 4.857667e-07 | 21.1 | 294.1 | 101.3 | 101300 | 2.012482e-05 | 286.307 | 0.000286307 | 0.004776287 | 1.206351e-06 | 0.002032 | 1.488568e-10 | 0.31 | 131000 | 0.005363582 | 0.1 | 110000 | 31.49377 | 22 | 1.273858e-06 | 529.0453 | 5.236754e-14 | 31535731462.8
87 | 1.45 | 20 | 29.146 | 4.857667e-07 | 21.1 | 294.1 | 101.3 | 101300 | 2.012482e-05 | 272.9549 | 0.0002729549 | 0.004776287 | 1.150092e-06 | 0.002032 | 1.488568e-10 | 0.31 | 131000 | 0.005363582 | 0.1 | 110000 | 30.02504 | 22 | 1.207898e-06 | 482.6005 | 4.963831e-14 | 29892189678.2
90 | 1.5 | 20 | 29.146 | 4.857667e-07 | 21.1 | 294.1 | 101.3 | 101300 | 2.012482e-05 | 292.5606 | 0.0002925606 | 0.004776287 | 1.2327e-06 | 0.002032 | 1.488568e-10 | 0.31 | 131000 | 0.005363582 | 0.1 | 110000 | 32.18166 | 22 | 1.304673e-06 | 551.4317 | 5.364351e-14 | 32304123203.5
93 | 1.55 | 20 | 29.146 | 4.857667e-07 | 21.1 | 294.1 | 101.3 | 101300 | 2.012482e-05 | 288.2507 | 0.0002882507 | 0.004776287 | 1.214541e-06 | 0.002032 | 1.488568e-10 | 0.31 | 131000 | 0.005363582 | 0.1 | 110000 | 31.70758 | 22 | 1.283441e-06 | 535.9601 | 5.276427e-14 | 31774645353.8
96 | 1.6 | 20 | 29.146 | 4.857667e-07 | 21.1 | 294.1 | 101.3 | 101300 | 2.012482e-05 | 289.969 | 0.000289969 | 0.004776287 | 1.221781e-06 | 0.002032 | 1.488568e-10 | 0.31 | 131000 | 0.005363582 | 0.1 | 110000 | 31.89659 | 22 | 1.291909e-06 | 542.1056 | 5.31149e-14 | 31985791406.3
99 | 1.65 | 20 | 29.146 | 4.857667e-07 | 21.1 | 294.1 | 101.3 | 101300 | 2.012482e-05 | 292.5042 | 0.0002925042 | 0.004776287 | 1.232463e-06 | 0.002032 | 1.488568e-10 | 0.31 | 131000 | 0.005363582 | 0.1 | 110000 | 32.17546 | 22 | 1.304395e-06 | 551.2282 | 5.363202e-14 | 32297204437.4
102 | 1.7 | 20 | 29.146 | 4.857667e-07 | 21.1 | 294.1 | 101.3 | 101300 | 2.012482e-05 | 286.5887 | 0.0002865887 | 0.004776287 | 1.207538e-06 | 0.002032 | 1.488568e-10 | 0.31 | 131000 | 0.005363582 | 0.1 | 110000 | 31.52476 | 22 | 1.275247e-06 | 530.045 | 5.242504e-14 | 31570361748.7
105 | 1.75 | 20 | 29.146 | 4.857667e-07 | 21.1 | 294.1 | 101.3 | 101300 | 2.012482e-05 | 283.1521 | 0.0002831521 | 0.004776287 | 1.193058e-06 | 0.002032 | 1.488568e-10 | 0.31 | 131000 | 0.005363582 | 0.1 | 110000 | 31.14673 | 22 | 1.258293e-06 | 517.9043 | 5.172327e-14 | 31147752773.6
108 | 1.8 | 20 | 29.146 | 4.857667e-07 | 21.1 | 294.1 | 101.3 | 101300 | 2.012482e-05 | 289.7718 | 0.0002897718 | 0.004776287 | 1.22095e-06 | 0.002032 | 1.488568e-10 | 0.31 | 131000 | 0.005363582 | 0.1 | 110000 | 31.8749 | 22 | 1.290937e-06 | 541.3988 | 5.307467e-14 | 31961564725.3
111 | 1.85 | 20 | 29.146 | 4.857667e-07 | 21.1 | 294.1 | 101.3 | 101300 | 2.012482e-05 | 294.7296 | 0.0002947296 | 0.004776287 | 1.241839e-06 | 0.002032 | 1.488568e-10 | 0.31 | 131000 | 0.005363582 | 0.1 | 110000 | 32.42025 | 22 | 1.315349e-06 | 559.2903 | 5.408576e-14 | 32570446020.4
114 | 1.9 | 20 | 29.146 | 4.857667e-07 | 21.1 | 294.1 | 101.3 | 101300 | 2.012482e-05 | 293.969 | 0.000293969 | 0.004776287 | 1.238635e-06 | 0.002032 | 1.488568e-10 | 0.31 | 131000 | 0.005363582 | 0.1 | 110000 | 32.33659 | 22 | 1.311606e-06 | 556.5292 | 5.393071e-14 | 32477071075.9
117 | 1.95 | 20 | 29.146 | 4.857667e-07 | 21.1 | 294.1 | 101.3 | 101300 | 2.012482e-05 | 288.1099 | 0.0002881099 | 0.004776287 | 1.213947e-06 | 0.002032 | 1.488568e-10 | 0.31 | 131000 | 0.005363582 | 0.1 | 110000 | 31.69208 | 22 | 1.282747e-06 | 535.4577 | 5.273553e-14 | 31757335498.6
120 | 2 | 20 | 29.146 | 4.857667e-07 | 21.1 | 294.1 | 101.3 | 101300 | 2.012482e-05 | 297.4056 | 0.0002974056 | 0.004776287 | 1.253115e-06 | 0.002032 | 1.488568e-10 | 0.31 | 131000 | 0.005363582 | 0.1 | 110000 | 32.71462 | 22 | 1.328514e-06 | 569.0524 | 5.463118e-14 | 32898894554.3
123 | 2.05 | 20 | 29.146 | 4.857667e-07 | 21.1 | 294.1 | 101.3 | 101300 | 2.012482e-05 | 285.3493 | 0.0002853493 | 0.004776287 | 1.202316e-06 | 0.002032 | 1.488568e-10 | 0.31 | 131000 | 0.005363582 | 0.1 | 110000 | 31.38842 | 22 | 1.269134e-06 | 525.6524 | 5.2172e-14 | 31417975491.0
126 | 2.1 | 20 | 29.146 | 4.857667e-07 | 21.1 | 294.1 | 101.3 | 101300 | 2.012482e-05 | 288.9831 | 0.0002889831 | 0.004776287 | 1.217627e-06 | 0.002032 | 1.488568e-10 | 0.31 | 131000 | 0.005363582 | 0.1 | 110000 | 31.78814 | 22 | 1.28705e-06 | 538.5758 | 5.291373e-14 | 31864649738.5
129 | 2.15 | 20 | 29.146 | 4.857667e-07 | 21.1 | 294.1 | 101.3 | 101300 | 2.012482e-05 | 298.5606 | 0.0002985606 | 0.004776287 | 1.257981e-06 | 0.002032 | 1.488568e-10 | 0.31 | 131000 | 0.005363582 | 0.1 | 110000 | 32.84166 | 22 | 1.334193e-06 | 573.2882 | 5.486649e-14 | 33040601906.4
132 | 2.2 | 20 | 29.146 | 4.857667e-07 | 21.1 | 294.1 | 101.3 | 101300 | 2.012482e-05 | 290.7296 | 0.0002907296 | 0.004776287 | 1.224986e-06 | 0.002032 | 1.488568e-10 | 0.31 | 131000 | 0.005363582 | 0.1 | 110000 | 31.98025 | 22 | 1.295655e-06 | 544.8354 | 5.327006e-14 | 32079229474.1
135 | 2.25 | 20 | 29.146 | 4.857667e-07 | 21.1 | 294.1 | 101.3 | 101300 | 2.012482e-05 | 293.3775 | 0.0002933775 | 0.004776287 | 1.236142e-06 | 0.002032 | 1.488568e-10 | 0.31 | 131000 | 0.005363582 | 0.1 | 110000 | 32.27152 | 22 | 1.308694e-06 | 554.3858 | 5.381009e-14 | 32404437941.3
138 | 2.3 | 20 | 29.146 | 4.857667e-07 | 21.1 | 294.1 | 101.3 | 101300 | 2.012482e-05 | 297.4901 | 0.0002974901 | 0.004776287 | 1.253471e-06 | 0.002032 | 1.488568e-10 | 0.31 | 131000 | 0.005363582 | 0.1 | 110000 | 32.72392 | 22 | 1.32893e-06 | 569.3619 | 5.46484e-14 | 32909264279.7
141 | 2.35 | 20 | 29.146 | 4.857667e-07 | 21.1 | 294.1 | 101.3 | 101300 | 2.012482e-05 | 305.0394 | 0.0003050394 | 0.004776287 | 1.28528e-06 | 0.002032 | 1.488568e-10 | 0.31 | 131000 | 0.005363582 | 0.1 | 110000 | 33.55434 | 22 | 1.366023e-06 | 597.3026 | 5.618576e-14 | 33835066971.2
144 | 2.4 | 20 | 29.146 | 4.857667e-07 | 21.1 | 294.1 | 101.3 | 101300 | 2.012482e-05 | 286.0535 | 0.0002860535 | 0.004776287 | 1.205283e-06 | 0.002032 | 1.488568e-10 | 0.31 | 131000 | 0.005363582 | 0.1 | 110000 | 31.46589 | 22 | 1.272608e-06 | 528.1463 | 5.231578e-14 | 31504562722.5
147 | 2.45 | 20 | 29.146 | 4.857667e-07 | 21.1 | 294.1 | 101.3 | 101300 | 2.012482e-05 | 294.9268 | 0.0002949268 | 0.004776287 | 1.24267e-06 | 0.002032 | 1.488568e-10 | 0.31 | 131000 | 0.005363582 | 0.1 | 110000 | 32.44194 | 22 | 1.31632e-06 | 560.0071 | 5.412596e-14 | 32594652417.2
150 | 2.5 | 20 | 29.146 | 4.857667e-07 | 21.1 | 294.1 | 101.3 | 101300 | 2.012482e-05 | 284.5606 | 0.0002845606 | 0.004776287 | 1.198992e-06 | 0.002032 | 1.488568e-10 | 0.31 | 131000 | 0.005363582 | 0.1 | 110000 | 31.30166 | 22 | 1.265243e-06 | 522.8653 | 5.201093e-14 | 31320984811.8
153 | 2.55 | 20 | 29.146 | 4.857667e-07 | 21.1 | 294.1 | 101.3 | 101300 | 2.012482e-05 | 298.8986 | 0.0002988986 | 0.004776287 | 1.259406e-06 | 0.002032 | 1.488568e-10 | 0.31 | 131000 | 0.005363582 | 0.1 | 110000 | 32.87885 | 22 | 1.335855e-06 | 574.5305 | 5.493536e-14 | 33082072257.3
156 | 2.6 | 20 | 29.146 | 4.857667e-07 | 21.1 | 294.1 | 101.3 | 101300 | 2.012482e-05 | 293.8563 | 0.0002938563 | 0.004776287 | 1.23816e-06 | 0.002032 | 1.488568e-10 | 0.31 | 131000 | 0.005363582 | 0.1 | 110000 | 32.3242 | 22 | 1.311052e-06 | 556.1206 | 5.390773e-14 | 32463236746.2
159 | 2.65 | 20 | 29.146 | 4.857667e-07 | 21.1 | 294.1 | 101.3 | 101300 | 2.012482e-05 | 292.3915 | 0.0002923915 | 0.004776287 | 1.231988e-06 | 0.002032 | 1.488568e-10 | 0.31 | 131000 | 0.005363582 | 0.1 | 110000 | 32.16307 | 22 | 1.30384e-06 | 550.8214 | 5.360904e-14 | 32283366707.8
162 | 2.7 | 20 | 29.146 | 4.857667e-07 | 21.1 | 294.1 | 101.3 | 101300 | 2.012482e-05 | 291.2366 | 0.0002912366 | 0.004776287 | 1.227122e-06 | 0.002032 | 1.488568e-10 | 0.31 | 131000 | 0.005363582 | 0.1 | 110000 | 32.03603 | 22 | 1.298153e-06 | 546.6587 | 5.337349e-14 | 32141514752.6
165 | 2.75 | 20 | 29.146 | 4.857667e-07 | 21.1 | 294.1 | 101.3 | 101300 | 2.012482e-05 | 303.8845 | 0.0003038845 | 0.004776287 | 1.280414e-06 | 0.002032 | 1.488568e-10 | 0.31 | 131000 | 0.005363582 | 0.1 | 110000 | 33.4273 | 22 | 1.360352e-06 | 592.9904 | 5.595069e-14 | 33693503320.6
168 | 2.8 | 20 | 29.146 | 4.857667e-07 | 21.1 | 294.1 | 101.3 | 101300 | 2.012482e-05 | 300.7296 | 0.0003007296 | 0.004776287 | 1.26712e-06 | 0.002032 | 1.488568e-10 | 0.31 | 131000 | 0.005363582 | 0.1 | 110000 | 33.08025 | 22 | 1.344855e-06 | 581.2801 | 5.530831e-14 | 33306664578.3
171 | 2.85 | 20 | 29.146 | 4.857667e-07 | 21.1 | 294.1 | 101.3 | 101300 | 2.012482e-05 | 297.0676 | 0.0002970676 | 0.004776287 | 1.251691e-06 | 0.002032 | 1.488568e-10 | 0.31 | 131000 | 0.005363582 | 0.1 | 110000 | 32.67744 | 22 | 1.326852e-06 | 567.8153 | 5.45623e-14 | 32857414233.6
174 | 2.9 | 20 | 29.146 | 4.857667e-07 | 21.1 | 294.1 | 101.3 | 101300 | 2.012482e-05 | 287.3211 | 0.0002873211 | 0.004776287 | 1.210624e-06 | 0.002032 | 1.488568e-10 | 0.31 | 131000 | 0.005363582 | 0.1 | 110000 | 31.60532 | 22 | 1.278858e-06 | 532.6482 | 5.257455e-14 | 31660392404.6
177 | 2.95 | 20 | 29.146 | 4.857667e-07 | 21.1 | 294.1 | 101.3 | 101300 | 2.012482e-05 | 310.2225 | 0.0003102225 | 0.004776287 | 1.307119e-06 | 0.002032 | 1.488568e-10 | 0.31 | 131000 | 0.005363582 | 0.1 | 110000 | 34.12448 | 22 | 1.391452e-06 | 616.8221 | 5.724025e-14 | 34470075628.2
180 | 3 | 20 | 29.146 | 4.857667e-07 | 21.1 | 294.1 | 101.3 | 101300 | 2.012482e-05 | 306.1944 | 0.0003061944 | 0.004776287 | 1.290146e-06 | 0.002032 | 1.488568e-10 | 0.31 | 131000 | 0.005363582 | 0.1 | 110000 | 33.68138 | 22 | 1.371692e-06 | 601.6284 | 5.64208e-14 | 33976605855.6
183 | 3.05 | 20 | 29.146 | 4.857667e-07 | 21.1 | 294.1 | 101.3 | 101300 | 2.012482e-05 | 299.6592 | 0.0002996592 | 0.004776287 | 1.26261e-06 | 0.002032 | 1.488568e-10 | 0.31 | 131000 | 0.005363582 | 0.1 | 110000 | 32.96251 | 22 | 1.339594e-06 | 577.33 | 5.509029e-14 | 33175372369.6
186 | 3.1 | 20 | 29.146 | 4.857667e-07 | 21.1 | 294.1 | 101.3 | 101300 | 2.012482e-05 | 293.5746 | 0.0002935746 | 0.004776287 | 1.236973e-06 | 0.002032 | 1.488568e-10 | 0.31 | 131000 | 0.005363582 | 0.1 | 110000 | 32.29321 | 22 | 1.309665e-06 | 555.0998 | 5.38503e-14 | 32428649783.9
189 | 3.15 | 20 | 29.146 | 4.857667e-07 | 21.1 | 294.1 | 101.3 | 101300 | 2.012482e-05 | 295.0394 | 0.0002950394 | 0.004776287 | 1.243145e-06 | 0.002032 | 1.488568e-10 | 0.31 | 131000 | 0.005363582 | 0.1 | 110000 | 32.45434 | 22 | 1.316874e-06 | 560.4169 | 5.414893e-14 | 32608484289.6
192 | 3.2 | 20 | 29.146 | 4.857667e-07 | 21.1 | 294.1 | 101.3 | 101300 | 2.012482e-05 | 296.0535 | 0.0002960535 | 0.004776287 | 1.247418e-06 | 0.002032 | 1.488568e-10 | 0.31 | 131000 | 0.005363582 | 0.1 | 110000 | 32.56589 | 22 | 1.321864e-06 | 564.1108 | 5.435563e-14 | 32732959592.0
[25 empty] | 5.392593e-14 | 32474197973.5