## 1D Ø Arrhenius_FLiBe
T | 1/T (1/K) | ØFLiBe (D2/m.s.Pa) | Uncertainty in ØFLiBe | ln ØFLiBe | Slope | -5310.7 |  | Y-intercept | 29.707
773 | 0.001293661 | 7985334552.3 | 3250270722.8 | 22.80087 | (-EØ/R) | -5310.7 |  | ln Ø0 | 29.707
873 | 0.001145475 | 19730568796.8 | 8030933417.4 | 23.70543 | EØ/R | 5310.7 |  | Ø0 | 7972346643815.3
973 | 0.001027749 | 32474197973.5 | 13217972801.1 | 24.20371 | EØ | 44153.1598
[6 empty] | Value checks and calculations | 25279564740.1
T | 1/T (1/K) | ØFLiBe (mol D2/m.s.Pa) | Uncertainty in ØFLiBe | ln ØFLiBe | Slope | -5310.7 |  | Y-intercept | -25.048
773 | 0.001293661 | 1.326027e-14 | 5.397328e-15 | -31.954 | (-EØ/R) | -5310.7 |  | ln Ø0 | -25.048
873 | 0.001145475 | 3.276415e-14 | 1.333599e-14 | -31.04944 | EØ/R | 5310.7 |  | Ø0 | 1.323707e-11
973 | 0.001027749 | 5.392593e-14 | 2.194947e-14 | -30.55116 | EØ (J) | 44153.1598
[6 empty] | Value checks and calculations | 5.64135e-14